## Sheet1
Article | Year | ETL | ETL-2 | Perovskite | HTL | HTL_additive | Perovskite_deposition_procedure | Perovskite_deposition_method | Antisolvent | Precursor_solution | ETL_Passivator | HTL_Passivator | Additive | PCEbest | MACI
Robust Interfacial Modifier for Efficient Perovskite Solar Cells: Reconstruction of Energy Alignment at Buried Interface by Self-Diffusion of Dopants | 2023 | SnO2 | no | FA0.9MA0.05Cs0.05Pb(I0.95Br0.05)3 | Spiro-OMeTAD | Li+TBP+FK209 | one-step | spin 2-3 | chlorobenzene | DMF+DMSO | no | no | no | 21.93
Robust Interfacial Modifier for Efficient Perovskite Solar Cells: Reconstruction of Energy Alignment at Buried Interface by Self-Diffusion of Dopants | 2023 | SnO2 | no | FA0.9MA0.05Cs0.05Pb(I0.95Br0.05)3 | Spiro-OMeTAD | Li+TBP+FK209 | one-step | spin 2-3 | chlorobenzene | DMF+DMSO | PL-A | no | no | 23.74
Towards 26% efficiency in inverted perovskite solar cells via interfacial flipped band bending and suppressed deep-level traps | 2023 | BCP | C60 | Cs0.05(FA0.98MA0.02)0.95PbI3 | Me-4PACz | no | one-step | spin 2-3 | chlorobenzene | DMF+DMSO | no | no | no | 23.88 | 20%
Towards 26% efficiency in inverted perovskite solar cells via interfacial flipped band bending and suppressed deep-level traps | 2023 | BCP | C60 | Cs0.05(FA0.98MA0.02)0.95PbI3 | Me-4PACz | no | one-step | spin 2-3 | chlorobenzene | DMF+DMSO | PDI | no | no | 26.15 | 20%
Target Therapy for Buried Interface Enables Stable Perovskite Solar Cells with 25.05% Efficiency | 2023 | SnO2-FOA | no | FA0.985Cs0.015PbI3 | Spiro-OMeTAD/MoO3 | Li+TBP | two-step | spin-spin | no | DMF+DMSO+ethanol | no | no | no | 22.4 | small amounts
Target Therapy for Buried Interface Enables Stable Perovskite Solar Cells with 25.05% Efficiency | 2023 | SnO2-FOA | no | FA0.985Cs0.015PbI3 | Spiro-OMeTAD/MoO3 | Li+TBP | two-step | spin-spin | no | DMF+DMSO+ethanol | no | no | no | 23.81 | small amounts
Target Therapy for Buried Interface Enables Stable Perovskite Solar Cells with 25.05% Efficiency | 2023 | SnO2-FOA | no | FA0.985Cs0.015PbI3 | Spiro-OMeTAD/MoO3 | Li+TBP | two-step | spin-spin | no | DMF+DMSO+ethanol | no | no | no | 24.27 | small amounts
Target Therapy for Buried Interface Enables Stable Perovskite Solar Cells with 25.05% Efficiency | 2023 | SnO2-FOA | no | FA0.985Cs0.015PbI3 | Spiro-OMeTAD/MoO3 | Li+TBP | two-step | spin-spin | no | DMF+DMSO+ethanol | no | no | no | 25.05 | small amounts
Molecular Bridge on Buried Interface for Efficient and Stable Perovskite Solar Cells | 2023 | SnO2 | no | FA0.74MA0.26PbI3 | Spiro-OMeTAD/MoO3 | Li+TBP+FK209 | one-step | spin 2-3 | ethyl ether | DMF+DMSO | GDA | no | no | 24.7 | small amounts
Molecular Bridge on Buried Interface for Efficient and Stable Perovskite Solar Cells | 2023 | SnO2 | no | FA0.74MA0.26PbI3 | Spiro-OMeTAD/MoO3 | Li+TBP+FK209 | one-step | spin 2-3 | ethyl ether | DMF+DMSO | GAAc | no | no | 24.2 | small amounts
Molecular Bridge on Buried Interface for Efficient and Stable Perovskite Solar Cells | 2023 | SnO2 | no | FA0.74MA0.26PbI3 | Spiro-OMeTAD/MoO3 | Li+TBP+FK209 | one-step | spin 2-3 | ethyl ether | DMF+DMSO | no | no | no | 22.6 | small amounts
Stabilized hole-selective layer for high-performance inverted p-i-n perovskite solar cells | 2023 | BCP | C60 | Cs0.05FA0.85MA0.1PbI3 | NiOx/MeO-4PADBC | no | one-step | spin 2-3 | chlorobenzene | DMF+DMSO | no | no | ODADI | 25.6 | 12.5%
Stabilized hole-selective layer for high-performance inverted p-i-n perovskite solar cells | 2023 | BCP | C60 | Cs0.05FA0.8MA0.15Pb(I0.76Br0.24)3 | NiOx/MeO-4PADBC | no | one-step | spin 2-3 | chlorobenzene | DMF+DMSO | no | no | ODADI | 22.7 | 12.5%
Stabilized hole-selective layer for high-performance inverted p-i-n perovskite solar cells | 2023 | BCP | C60 | Cs0.15FA0.85Pb(I0.6Br0.4)3 | NiOx/MeO-4PADBC | no | one-step | spin 2-3 | chlorobenzene | DMF+DMSO | no | no | ODADI | 20.1 | 12.5%
Stabilized hole-selective layer for high-performance inverted p-i-n perovskite solar cells | 2023 | BCP | C60 | Cs0.05FA0.85MA0.1PbI3 | MeO-4PADBC | no | one-step | spin 2-3 | chlorobenzene | DMF+DMSO | no | no | ODADI | 24.2 | 12.5%
Stabilized hole-selective layer for high-performance inverted p-i-n perovskite solar cells | 2023 | BCP | C60 | Cs0.05FA0.8MA0.15Pb(I0.76Br0.24)3 | MeO-4PADBC | no | one-step | spin 2-3 | chlorobenzene | DMF+DMSO | no | no | ODADI | 20.9 | 12.5%
Stabilized hole-selective layer for high-performance inverted p-i-n perovskite solar cells | 2023 | BCP | C60 | Cs0.15FA0.85Pb(I0.6Br0.4)3 | MeO-4PADBC | no | one-step | spin 2-3 | chlorobenzene | DMF+DMSO | no | no | ODADI | 18.6 | 12.5%
Stabilized hole-selective layer for high-performance inverted p-i-n perovskite solar cells | 2023 | BCP | C60 | Cs0.05FA0.85MA0.1PbI3 | NiOx | no | one-step | spin 2-3 | chlorobenzene | DMF+DMSO | no | no | ODADI | 21.6 | 12.5%
Stabilized hole-selective layer for high-performance inverted p-i-n perovskite solar cells | 2023 | BCP | C60 | Cs0.05FA0.8MA0.15Pb(I0.76Br0.24)3 | NiOx | no | one-step | spin 2-3 | chlorobenzene | DMF+DMSO | no | no | ODADI | 17.5 | 12.5%
Stabilized hole-selective layer for high-performance inverted p-i-n perovskite solar cells | 2023 | BCP | C60 | Cs0.15FA0.85Pb(I0.6Br0.4)3 | NiOx | no | one-step | spin 2-3 | chlorobenzene | DMF+DMSO | no | no | ODADI | 14.5 | 12.5%
Conjugated Self-Assembled Monolayer as Stable Hole-Selective Contact for Inverted Perovskite Solar Cells | 2023 | BCP/C60 | PCBM | Cs0.05(FA0.92MA0.08)0.95Pb(I0.92Br0.08)3 | MPA-Ph-CA(SAM) | no | one-step | spin 2-3 | chlorobenzene | DMF+DMSO | PEAI | no | no | 22.53 | 20%
Compact Hole-Selective Self-Assembled Monolayers Enabled by Disassembling Micelles in Solution for Efficient Perovskite Solar Cells | 2023 | BCP | C60 | Cs0.05MA0.15FA0.80PbI3 | IPA-2PACz(SAM) | no | one-step | spin 2-3 | chlorobenzene | DMF+DMSO | no | no | no | 21.59 | 15%
Compact Hole-Selective Self-Assembled Monolayers Enabled by Disassembling Micelles in Solution for Efficient Perovskite Solar Cells | 2023 | BCP | C60 | Cs0.05MA0.15FA0.80PbI3 | Cos-2PACz(SAM) | no | one-step | spin 2-3 | chlorobenzene | DMF+DMSO | no | no | no | 22.93 | 15%
Compact Hole-Selective Self-Assembled Monolayers Enabled by Disassembling Micelles in Solution for Efficient Perovskite Solar Cells | 2023 | BCP | C60 | Cs0.05MA0.15FA0.80PbI3 | Cos-CbzNaph(SAM) | no | one-step | spin 2-3 | chlorobenzene | DMF+DMSO | no | no | no | 24.98 | 15%
Self-Assembled Monolayers of Bi-Functionalized Porphyrins: A Novel Class of Hole-Layer-Coordinating Perovskites and Indium Tin Oxide in Inverted Solar Cells | 2023 | BCP | PCBM | FA0.806MA0.065Cs0.129Pb(I0.9825Br0.0175)3 | AC-1(SAM) | no | one-step | spin | chlorobenzene | DMF+DMSO | PEAI | no | no | 16.43
Self-Assembled Monolayers of Bi-Functionalized Porphyrins: A Novel Class of Hole-Layer-Coordinating Perovskites and Indium Tin Oxide in Inverted Solar Cells | 2023 | BCP | PCBM | FA0.806MA0.065Cs0.129Pb(I0.9825Br0.0175)3 | AC-3(SAM) | no | one-step | spin | chlorobenzene | DMF+DMSO | PEAI | no | no | 22.2
Self-Assembled Monolayers of Bi-Functionalized Porphyrins: A Novel Class of Hole-Layer-Coordinating Perovskites and Indium Tin Oxide in Inverted Solar Cells | 2023 | BCP | PCBM | FA0.806MA0.065Cs0.129Pb(I0.9825Br0.0175)3 | AC-5(SAM) | no | one-step | spin | chlorobenzene | DMF+DMSO | PEAI | no | no | 23.19
Perovskite seeding growth of formamidinium-lead-iodide-based perovskites for efficient and stable solar cells | 2018 | TiO2-Cl | no | (Cs0.02FA0.98PbI3)0.97(MAPbBr3)0.03 | Spiro-OMeTAD | Li+TBP | two-step | spin-spin | no | DMF+DMSO+IPA | no | no | no | 21.9
Perovskite seeding growth of formamidinium-lead-iodide-based perovskites for efficient and stable solar cells | 2018 | TiO2-Cl | no | (FAPbI3)0.96(MAPbBr3)0.04 | Spiro-OMeTAD | Li+TBP | two-step | spin-spin | no | DMF+DMSO+IPA | no | no | no | 19.1 | 115
Simultaneous Interfacial Modification and Crystallization Control by Biguanide Hydrochloride for Stable Perovskite Solar Cells with PCE of 24.4% | 2023 | SnO2 | no | FA0.8MA0.2PbI3 | Spiro-OMeTAD | Li+TBP | two-step | spin-spin | no | DMF+DMSO+IPA | no | PEAI | BGCl | 24.4 | 9.5
Simultaneous Interfacial Modification and Crystallization Control by Biguanide Hydrochloride for Stable Perovskite Solar Cells with PCE of 24.4% | 2023 | SnO2 | no | FA0.8MA0.2PbI3 | Spiro-OMeTAD | Li+TBP | two-step | spin-spin | no | DMF+DMSO+IPA | no | PEAI | no | 22.3 | 9.5
Inactive (PbI2 )2 RbCl stabilizes perovskite films for efficient solar cells | 2023 | SnO2 | no | FA0.7MA0.3PbI3 | Spiro-OMeTAD | Li+TBP | two-step | spin-spin | no | DMF+DMSO+IPA | no | PEAI | no | 24.1 | 9
Inactive (PbI2 )2 RbCl stabilizes perovskite films for efficient solar cells | 2023 | SnO2 | no | FA0.65MA0.3Rb0.05PbI3 | Spiro-OMeTAD | Li+TBP | two-step | spin-spin | no | DMF+DMSO+IPA | no | PEAI | RbCl | 25.6 | 9
Controlled growth of perovskite layers with volatile alkylammonium chlorides | 2023 | SnO2 | no | FA0.65MA0.35PbI3 | Spiro-OMeTAD | Li+TBP | one-step | spin 2-3 | diethyl ether | DMF+DMSO | no | no | RACl | 25.7 | small amounts
Highly Efficient Flexible Perovskite Solar Cells through Pentylammonium Acetate Modification with Certified Efficiency of 23.35% | 2023 | BCP | C60 | Cs0.05(FA0.98MA0.02)0.95Pb(I0.98Br0.02)3 | PTAA | no | one-step | spin 2-3 | chlorobenzene | DMF+DMSO | no | no | ODADI | 20.96 | small amounts
Highly Efficient Flexible Perovskite Solar Cells through Pentylammonium Acetate Modification with Certified Efficiency of 23.35% | 2023 | BCP | C60 | Cs0.05(FA0.98MA0.02)0.95Pb(I0.98Br0.02)3 | PTAA | no | one-step | spin 2-3 | chlorobenzene | DMF+DMSO | no | PEAAc | ODADI | 21.75 | small amounts
Highly Efficient Flexible Perovskite Solar Cells through Pentylammonium Acetate Modification with Certified Efficiency of 23.35% | 2023 | BCP | C60 | Cs0.05(FA0.98MA0.02)0.95Pb(I0.98Br0.02)3 | PTAA | no | one-step | spin 2-3 | chlorobenzene | DMF+DMSO | no | BEAAc | ODADI | 21.83 | small amounts
Highly Efficient Flexible Perovskite Solar Cells through Pentylammonium Acetate Modification with Certified Efficiency of 23.35% | 2023 | BCP | C60 | Cs0.05(FA0.98MA0.02)0.95Pb(I0.98Br0.02)3 | PTAA | no | one-step | spin 2-3 | chlorobenzene | DMF+DMSO | no | PenAAc | ODADI | 23.07 | small amounts
Highly Efficient Flexible Perovskite Solar Cells through Pentylammonium Acetate Modification with Certified Efficiency of 23.35% | 2023 | BCP | C60 | Cs0.05(FA0.98MA0.02)0.95Pb(I0.98Br0.02)3 | PTAA | no | one-step | spin 2-3 | chlorobenzene | DMF+DMSO | no | PEAAc | ODADI | 22.54 | small amounts
Highly Efficient Flexible Perovskite Solar Cells through Pentylammonium Acetate Modification with Certified Efficiency of 23.35% | 2023 | BCP | C60 | Cs0.05(FA0.98MA0.02)0.95Pb(I0.98Br0.02)3 | PTAA | no | one-step | spin 2-3 | chlorobenzene | DMF+DMSO | no | BEAAc | ODADI | 21.66 | small amounts
Highly Efficient Flexible Perovskite Solar Cells through Pentylammonium Acetate Modification with Certified Efficiency of 23.35% | 2023 | BCP | C60 | Cs0.05(FA0.98MA0.02)0.95Pb(I0.98Br0.02)3 | PTAA | no | one-step | spin 2-3 | chlorobenzene | DMF+DMSO | no | PenAAc | ODADI | 21.83 | small amounts
Highly Efficient Flexible Perovskite Solar Cells through Pentylammonium Acetate Modification with Certified Efficiency of 23.35% | 2023 | BCP | C60 | Cs0.05(FA0.98MA0.02)0.95Pb(I0.98Br0.02)3 | PTAA | no | one-step | spin 2-3 | chlorobenzene | DMF+DMSO | no | PEAAc | ODADI | 21 | small amounts
Highly Efficient Flexible Perovskite Solar Cells through Pentylammonium Acetate Modification with Certified Efficiency of 23.35% | 2023 | BCP | C60 | Cs0.05(FA0.98MA0.02)0.95Pb(I0.98Br0.02)3 | PTAA | no | one-step | spin 2-3 | chlorobenzene | DMF+DMSO | no | BEAAc | ODADI | 19.88 | small amounts
Highly Efficient Flexible Perovskite Solar Cells through Pentylammonium Acetate Modification with Certified Efficiency of 23.35% | 2023 | BCP | C60 | Cs0.05(FA0.98MA0.02)0.95Pb(I0.98Br0.02)3 | PTAA | no | one-step | spin 2-3 | chlorobenzene | DMF+DMSO | no | PenAAc | ODADI | 22.24 | small amounts
Highly Efficient Flexible Perovskite Solar Cells through Pentylammonium Acetate Modification with Certified Efficiency of 23.35% | 2023 | BCP | C60 | Cs0.05(FA0.98MA0.02)0.95Pb(I0.98Br0.02)3 | PTAA | no | one-step | spin 2-3 | chlorobenzene | DMF+DMSO | no | PEAAc | ODADI | 23.17 | small amounts
Highly Efficient Flexible Perovskite Solar Cells through Pentylammonium Acetate Modification with Certified Efficiency of 23.35% | 2023 | BCP | C60 | Cs0.05(FA0.98MA0.02)0.95Pb(I0.98Br0.02)3 | PTAA | no | one-step | spin 2-3 | chlorobenzene | DMF+DMSO | no | PEAAc | ODADI | 23.68 | small amounts
Highly Efficient Flexible Perovskite Solar Cells through Pentylammonium Acetate Modification with Certified Efficiency of 23.35% | 2023 | BCP | C60 | Cs0.05(FA0.98MA0.02)0.95Pb(I0.98Br0.02)3 | PTAA | no | one-step | spin 2-3 | chlorobenzene | DMF+DMSO | no | BEAAc | ODADI | 22.21 | small amounts
Highly Efficient Flexible Perovskite Solar Cells through Pentylammonium Acetate Modification with Certified Efficiency of 23.35% | 2023 | BCP | C60 | Cs0.05(FA0.98MA0.02)0.95Pb(I0.98Br0.02)3 | PTAA | no | one-step | spin 2-3 | chlorobenzene | DMF+DMSO | no | PenAAc | ODADI | 20.97 | small amounts
Fluorine-Containing Passivation Layer via Surface Chelation for Inorganic Perovskite Solar Cells | 2023 | TiO2 | no | CsPbI2.85Br0.15 | Spiro-OMeTAD | Li+TBP | one-step | spin | no | DMF+DMSO | no | no | no | 19.1
Fluorine-Containing Passivation Layer via Surface Chelation for Inorganic Perovskite Solar Cells | 2023 | TiO2 | no | CsPbI2.85Br0.15 | Spiro-OMeTAD | Li+TBP | one-step | spin | no | DMF+DMSO | no | DFE | no | 20.34
Fluorine-Containing Passivation Layer via Surface Chelation for Inorganic Perovskite Solar Cells | 2023 | TiO2 | no | CsPbI2.85Br0.15 | Spiro-OMeTAD | Li+TBP | one-step | spin | no | DMF+DMSO | no | TFE | no | 20.64
Fluorine-Containing Passivation Layer via Surface Chelation for Inorganic Perovskite Solar Cells | 2023 | TiO2 | no | CsPbI2.85Br0.15 | Spiro-OMeTAD | Li+TBP | one-step | spin | no | DMF+DMSO | no | TFA | no | 21.35
Multifunctional Small Molecule as Buried Interface Passivator for Efficient Planar Perovskite Solar Cells | 2023 | SnO2 | no | FA0.9Cs0.1PbI3 | Spiro-OMeTAD | Li+TBP | one-step | spin 2-3 | diethyl ether | DMF+DMSO | no | no | no | 22.85
Multifunctional Small Molecule as Buried Interface Passivator for Efficient Planar Perovskite Solar Cells | 2023 | SnO2 | no | FA0.9Cs0.1PbI3 | Spiro-OMeTAD | Li+TBP | one-step | spin 2-3 | diethyl ether | DMF+DMSO | PBGH | no | no | 24.37
Multifunctional Small Molecule as Buried Interface Passivator for Efficient Planar Perovskite Solar Cells | 2023 | SnO2 | no | FA0.9Cs0.1PbI3 | Spiro-OMeTAD | Li+TBP | one-step | spin 2-3 | diethyl ether | DMF+DMSO | PBGH | no | no | 24.79
Multifunctional Small Molecule as Buried Interface Passivator for Efficient Planar Perovskite Solar Cells | 2023 | SnO2 | no | FA0.9Cs0.1PbI3 | Spiro-OMeTAD | Li+TBP | one-step | spin 2-3 | diethyl ether | DMF+DMSO | PBGH | no | no | 23.78
Multifunctional Small Molecule as Buried Interface Passivator for Efficient Planar Perovskite Solar Cells | 2023 | SnO2 | no | FA0.9Cs0.1PbI3 | Spiro-OMeTAD | Li+TBP | one-step | spin 2-3 | diethyl ether | DMF+DMSO | PBGH | no | no | 23.11
Self-Assembled Amphiphilic Monolayer for Efficient and Stable Wide-Bandgap Perovskite Solar Cells | 2023 | TiO2 | no | FA0.79MA0.06Cs0.15Pb(I0.7Br0.3)3 | Spiro-OMeTAD | Li+TBP+FK209 | one-step | spin 2-3 | chlorobenzene | DMF+DMSO | no | no | no | 18.52 | 21
Self-Assembled Amphiphilic Monolayer for Efficient and Stable Wide-Bandgap Perovskite Solar Cells | 2023 | TiO2 | no | FA0.79MA0.06Cs0.15Pb(I0.7Br0.3)3 | Spiro-OMeTAD | Li+TBP+FK209 | one-step | spin 2-3 | chlorobenzene | DMF+DMSO | no | Z907 | no | 20.37 | 21
Buried Guanidinium Passivator with Favorable Binding Energy for Perovskite Solar Cells | 2023 | SnO2 | no | FAI,MAI,MACl,PbI2 | Spiro-OMeTAD/MoO3 | Li+TBP | two-step | spin-spin | no | DMF+DMSO+IPA | no | PEAI | no | 22.3 | 9.5
Buried Guanidinium Passivator with Favorable Binding Energy for Perovskite Solar Cells | 2023 | SnO2 | no | FAI,MAI,MACl,PbI2 | Spiro-OMeTAD/MoO3 | Li+TBP | two-step | spin-spin | no | DMF+DMSO+IPA | Gua | PEAI | no | 23.5 | 9.5
Buried Guanidinium Passivator with Favorable Binding Energy for Perovskite Solar Cells | 2023 | SnO2 | no | FAI,MAI,MACl,PbI2 | Spiro-OMeTAD/MoO3 | Li+TBP | two-step | spin-spin | no | DMF+DMSO+IPA | Agu | PEAI | no | 24.4 | 9.5
Buried Guanidinium Passivator with Favorable Binding Energy for Perovskite Solar Cells | 2023 | SnO2 | no | FAI,MAI,MACl,PbI2 | Spiro-OMeTAD/MoO3 | Li+TBP | two-step | spin-spin | no | DMF+DMSO+IPA | Dgu | PEAI | no | 23.3 | 9.5
Buried Guanidinium Passivator with Favorable Binding Energy for Perovskite Solar Cells | 2023 | SnO2 | no | FAI,MAI,MACl,PbI2 | Spiro-OMeTAD/MoO3 | Li+TBP | two-step | spin-spin | no | DMF+DMSO+IPA | Tgu | PEAI | no | 22.7 | 9.5
Enhancing Efficiency and Stability of Perovskite Solar Cells via Photosensitive Molecule-Assisted Defect Passivation | 2023 | PC61BM | C60 | MAPbI3 | PTAA | 0 | one-step | spin 2-3 | toluene | DMF+NMP | no | no | no | 16.81
Enhancing Efficiency and Stability of Perovskite Solar Cells via Photosensitive Molecule-Assisted Defect Passivation | 2023 | PC61BM | C60 | MAPbI3 | PTAA | 0 | one-step | spin 2-3 | toluene | DMF+NMP | HDE | no | no | 17.97
Enhancing Efficiency and Stability of Perovskite Solar Cells via Photosensitive Molecule-Assisted Defect Passivation | 2023 | PC61BM | C60 | MAPbI3 | PTAA | 0 | one-step | spin 2-3 | toluene | DMF+NMP | HDE | no | no | 18.37
Enhancing Efficiency and Stability of Perovskite Solar Cells via Photosensitive Molecule-Assisted Defect Passivation | 2023 | PC61BM | C60 | MAPbI3 | PTAA | 0 | one-step | spin 2-3 | toluene | DMF+NMP | HDE | no | no | 18.53
Enhancing Efficiency and Stability of Perovskite Solar Cells via Photosensitive Molecule-Assisted Defect Passivation | 2023 | PC61BM | C60 | MAPbI3 | PTAA | 0 | one-step | spin 2-3 | toluene | DMF+NMP | HDE | no | no | 18.34
Enhancing Efficiency and Stability of Perovskite Solar Cells via Photosensitive Molecule-Assisted Defect Passivation | 2023 | PC61BM | C60 | MAPbI3 | PTAA | 0 | one-step | spin 2-3 | toluene | DMF+NMP | HDE | no | no | 17.75
Enhancing Efficiency and Stability of Perovskite Solar Cells via Photosensitive Molecule-Assisted Defect Passivation | 2023 | PC61BM | C60 | MAPbI3 | PTAA | 0 | one-step | spin 2-3 | toluene | DMF+NMP | BIE | no | no | 18.65
Enhancing Efficiency and Stability of Perovskite Solar Cells via Photosensitive Molecule-Assisted Defect Passivation | 2023 | PC61BM | C60 | MAPbI3 | PTAA | 0 | one-step | spin 2-3 | toluene | DMF+NMP | BIE | no | no | 18.75
Enhancing Efficiency and Stability of Perovskite Solar Cells via Photosensitive Molecule-Assisted Defect Passivation | 2023 | PC61BM | C60 | MAPbI3 | PTAA | 0 | one-step | spin 2-3 | toluene | DMF+NMP | BIE | no | no | 18.97
Enhancing Efficiency and Stability of Perovskite Solar Cells via Photosensitive Molecule-Assisted Defect Passivation | 2023 | PC61BM | C60 | MAPbI3 | PTAA | 0 | one-step | spin 2-3 | toluene | DMF+NMP | BIE | no | no | 18.34
Enhancing Efficiency and Stability of Perovskite Solar Cells via Photosensitive Molecule-Assisted Defect Passivation | 2023 | PC61BM | C60 | MAPbI3 | PTAA | 0 | one-step | spin 2-3 | toluene | DMF+NMP | BIE | no | no | 18.16
Enhancing Efficiency and Stability of Perovskite Solar Cells via Photosensitive Molecule-Assisted Defect Passivation | 2023 | PC61BM | C60 | MAPbI3 | PTAA | 0 | one-step | spin 2-3 | toluene | DMF+NMP | DPE | no | no | 17.64
Enhancing Efficiency and Stability of Perovskite Solar Cells via Photosensitive Molecule-Assisted Defect Passivation | 2023 | PC61BM | C60 | MAPbI3 | PTAA | 0 | one-step | spin 2-3 | toluene | DMF+NMP | DPE | no | no | 18.34
Enhancing Efficiency and Stability of Perovskite Solar Cells via Photosensitive Molecule-Assisted Defect Passivation | 2023 | PC61BM | C60 | MAPbI3 | PTAA | 0 | one-step | spin 2-3 | toluene | DMF+NMP | DPE | no | no | 18.23
Enhancing Efficiency and Stability of Perovskite Solar Cells via Photosensitive Molecule-Assisted Defect Passivation | 2023 | PC61BM | C60 | MAPbI3 | PTAA | 0 | one-step | spin 2-3 | toluene | DMF+NMP | DPE | no | no | 17.34
Enhancing Efficiency and Stability of Perovskite Solar Cells via Photosensitive Molecule-Assisted Defect Passivation | 2023 | PC61BM | C60 | MAPbI3 | PTAA | 0 | one-step | spin 2-3 | toluene | DMF+NMP | DPE | no | no | 16.91
25.24%-Efficiency FACsPbI3 Perovskite Solar Cells Enabled by Intermolecular Esterification Reaction of DL-Carnitine Hydrochloride | 2023 | SnO2 | no | FA0.9Cs0.1PbI3 | Spiro-OMeTAD | Li+TBP | one-step | spin 2-3 | no | DMF+DMSO | no | no | no | 22.62
25.24%-Efficiency FACsPbI3 Perovskite Solar Cells Enabled by Intermolecular Esterification Reaction of DL-Carnitine Hydrochloride | 2023 | SnO2 | no | FA0.9Cs0.1PbI3 | Spiro-OMeTAD | Li+TBP | one-step | spin 2-3 | no | DMF+DMSO | DL | no | no | 24.17
25.24%-Efficiency FACsPbI3 Perovskite Solar Cells Enabled by Intermolecular Esterification Reaction of DL-Carnitine Hydrochloride | 2023 | SnO2 | no | FA0.9Cs0.1PbI3 | Spiro-OMeTAD | Li+TBP | one-step | spin 2-3 | no | DMF+DMSO | DL | no | no | 24.77
25.24%-Efficiency FACsPbI3 Perovskite Solar Cells Enabled by Intermolecular Esterification Reaction of DL-Carnitine Hydrochloride | 2023 | SnO2 | no | FA0.9Cs0.1PbI3 | Spiro-OMeTAD | Li+TBP | one-step | spin 2-3 | no | DMF+DMSO | DL | no | no | 25.24
25.24%-Efficiency FACsPbI3 Perovskite Solar Cells Enabled by Intermolecular Esterification Reaction of DL-Carnitine Hydrochloride | 2023 | SnO2 | no | FA0.9Cs0.1PbI3 | Spiro-OMeTAD | Li+TBP | one-step | spin 2-3 | no | DMF+DMSO | DL | no | no | 24.35
Inhibited Crack Development by Compressive Strain in Perovskite Solar Cells with Improved Mechanical Stability | 2023 | BCP | C60 | FA0.95Cs0.05PbI3 | PTAA | 0 | one-step | spin | chlorobenzene | DMF+DMSO | no | no | TFEMA | 23.91 | 9.5
Inhibited Crack Development by Compressive Strain in Perovskite Solar Cells with Improved Mechanical Stability | 2023 | BCP | C60 | FA0.95Cs0.05PbI3 | PTAA | 0 | one-step | spin | chlorobenzene | DMF+DMSO | no | no | TFEMA | 23.27 | 9.5
In-Situ Surface Regulation of 3D Perovskite Using Diethylammonium Iodide for High-efficient Perovskite Solar Cells | 2023 | TiO2 | no | Cs0.05FA0.85MA0.1PbI3 | Spiro-OMeTAD | Li+TBP | one-step | spin | ether | DMF+DMSO | no | no | no | 20.34 | 10.1
In-Situ Surface Regulation of 3D Perovskite Using Diethylammonium Iodide for High-efficient Perovskite Solar Cells | 2023 | TiO2 | no | Cs0.05FA0.85MA0.1PbI3 | Spiro-OMeTAD | Li+TBP | one-step | spin | ether | DMF+DMSO | no | DAI | no | 22.52 | 10.1
Bication Thiocyanate Salts for Advanced Performance of Wide-Band Gap Perovskite Solar Cells | 2023 | b-TiO2 | mp-TiO2 | Cs0.17FA0.83Pb(I0.77Br0.23)3 | PTAA | Li+TBP | one-step | spin 2-3 | diethyl ether | DMF+DMSO | no | no | no | 16.45
Bication Thiocyanate Salts for Advanced Performance of Wide-Band Gap Perovskite Solar Cells | 2023 | b-TiO2 | mp-TiO2 | Cs0.17FA0.83Pb(I0.77Br0.23)3 | PTAA | Li+TBP | one-step | spin 2-3 | diethyl ether | DMF+DMSO | no | BMI-Th | no | 16.88
Bication Thiocyanate Salts for Advanced Performance of Wide-Band Gap Perovskite Solar Cells | 2023 | b-TiO2 | mp-TiO2 | Cs0.17FA0.83Pb(I0.77Br0.23)3 | PTAA | Li+TBP | one-step | spin 2-3 | diethyl ether | DMF+DMSO | no | BMI-Th | Pb(SCN)2 | 18.24
Bication Thiocyanate Salts for Advanced Performance of Wide-Band Gap Perovskite Solar Cells | 2023 | BCP | PCBM | Cs0.17FA0.83Pb(I0.77Br0.23)3 | NiO | 0 | one-step | spin | diethyl ether | DMF+DMSO | no | no | no | 14.36
Bication Thiocyanate Salts for Advanced Performance of Wide-Band Gap Perovskite Solar Cells | 2023 | BCP | PCBM | Cs0.17FA0.83Pb(I0.77Br0.23)3 | NiO | 0 | one-step | spin | diethyl ether | DMF+DMSO | no | BMI-Th | no | 14.53
Bication Thiocyanate Salts for Advanced Performance of Wide-Band Gap Perovskite Solar Cells | 2023 | BCP | PCBM | Cs0.17FA0.83Pb(I0.77Br0.23)3 | NiO | 0 | one-step | spin | diethyl ether | DMF+DMSO | no | BMI-Th | Pb(SCN)2 | 15.26
Synergistic modification of benzimidazole and bromohexyl for highly efficient and stable perovskite solar cells | 2023 | c-TiO2 | mp-TiO2 | MAPbI3 | Spiro-OMeTAD | Li+TBP | one-step | spin | chlorobenzene | DMF+DMSO | no | no | no | 18.98
Synergistic modification of benzimidazole and bromohexyl for highly efficient and stable perovskite solar cells | 2023 | c-TiO2 | mp-TiO2 | MAPbI3 | Spiro-OMeTAD | Li+TBP | one-step | spin | chlorobenzene | DMF+DMSO | no | BIE-H | no | 19.02
Synergistic modification of benzimidazole and bromohexyl for highly efficient and stable perovskite solar cells | 2023 | c-TiO2 | mp-TiO2 | MAPbI3 | Spiro-OMeTAD | Li+TBP | one-step | spin | chlorobenzene | DMF+DMSO | no | BIE-Br | no | 20.19
Synergistic modification of benzimidazole and bromohexyl for highly efficient and stable perovskite solar cells | 2023 | c-TiO2 | mp-TiO2 | MAPbI3 | Spiro-OMeTAD | Li+TBP | one-step | spin | chlorobenzene | DMF+DMSO | no | BIE-H | no | 19.74
Synergistic modification of benzimidazole and bromohexyl for highly efficient and stable perovskite solar cells | 2023 | c-TiO2 | mp-TiO2 | MAPbI3 | Spiro-OMeTAD | Li+TBP | one-step | spin | chlorobenzene | DMF+DMSO | no | BIE-Br | no | 20.47
Synergistic modification of benzimidazole and bromohexyl for highly efficient and stable perovskite solar cells | 2023 | c-TiO2 | mp-TiO2 | MAPbI3 | Spiro-OMeTAD | Li+TBP | one-step | spin | chlorobenzene | DMF+DMSO | no | BIE-H | no | 19.56
Synergistic modification of benzimidazole and bromohexyl for highly efficient and stable perovskite solar cells | 2023 | c-TiO2 | mp-TiO2 | MAPbI3 | Spiro-OMeTAD | Li+TBP | one-step | spin | chlorobenzene | DMF+DMSO | no | BIE-Br | no | 19.81
Multifunctional Organic Potassium Salt Additives as the Efficient Defect Passivator for High-Efficiency and Stable Perovskite Solar Cells | 2023 | SnO2 | no | (FAPbI3)0.98(MAPbBr3)0.02 | Spiro-OMeTAD | Li+TBP+FK209 | one-step | spin 2-3 | ethyl acetate | DMF+DMSO | no | no | no | 22.63 | 33.76
Multifunctional Organic Potassium Salt Additives as the Efficient Defect Passivator for High-Efficiency and Stable Perovskite Solar Cells | 2023 | SnO2 | no | (FAPbI3)0.98(MAPbBr3)0.02 | Spiro-OMeTAD | Li+TBP+FK209 | one-step | spin 2-3 | ethyl acetate | DMF+DMSO | no | no | 4-ClPTFBK | 24.5 | 33.76
Multifunctional Organic Potassium Salt Additives as the Efficient Defect Passivator for High-Efficiency and Stable Perovskite Solar Cells | 2023 | SnO2 | no | (FAPbI3)0.98(MAPbBr3)0.02 | Spiro-OMeTAD | Li+TBP+FK209 | one-step | spin 2-3 | ethyl acetate | DMF+DMSO | no | no | 4-FPTFBK | 23.97 | 33.76
Multifunctional Organic Potassium Salt Additives as the Efficient Defect Passivator for High-Efficiency and Stable Perovskite Solar Cells | 2023 | SnO2 | no | (FAPbI3)0.98(MAPbBr3)0.02 | Spiro-OMeTAD | Li+TBP+FK209 | one-step | spin 2-3 | ethyl acetate | DMF+DMSO | no | no | 4-BrPTFBK | 23.54 | 33.76
Multifunctional Organic Potassium Salt Additives as the Efficient Defect Passivator for High-Efficiency and Stable Perovskite Solar Cells | 2023 | SnO2 | no | (FAPbI3)0.98(MAPbBr3)0.02 | Spiro-OMeTAD | Li+TBP+FK209 | one-step | spin 2-3 | ethyl acetate | DMF+DMSO | no | no | 4-IPTFBK | 23.85 | 33.76
Dual-side interfacial passivation of FAPbI3 perovskite film by Naphthylmethylammonium iodide for highly efficient and stable perovskite solar cells | 2023 | SnO2 | no | FAPbI3 | Spiro-OMeTAD/MoO3 | Li+TBP | one-step | spin 2-3 | ethyl ether | DMF+DMSO | no | no | no | 19.56 | 38
Dual-side interfacial passivation of FAPbI3 perovskite film by Naphthylmethylammonium iodide for highly efficient and stable perovskite solar cells | 2023 | SnO2 | no | FAPbI3 | Spiro-OMeTAD/MoO3 | Li+TBP | one-step | spin 2-3 | ethyl ether | DMF+DMSO | NMAI | NMAI | no | 22.97 | 38
Dual-side interfacial passivation of FAPbI3 perovskite film by Naphthylmethylammonium iodide for highly efficient and stable perovskite solar cells | 2023 | SnO2 | no | FAPbI3 | Spiro-OMeTAD/MoO3 | Li+TBP | one-step | spin 2-3 | ethyl ether | DMF+DMSO | NMAI | no | no | 19.97 | 38
Dual-side interfacial passivation of FAPbI3 perovskite film by Naphthylmethylammonium iodide for highly efficient and stable perovskite solar cells | 2023 | SnO2 | no | FAPbI3 | Spiro-OMeTAD/MoO3 | Li+TBP | one-step | spin 2-3 | ethyl ether | DMF+DMSO | NMAI | no | no | 20.18 | 38
Dual-side interfacial passivation of FAPbI3 perovskite film by Naphthylmethylammonium iodide for highly efficient and stable perovskite solar cells | 2023 | SnO2 | no | FAPbI3 | Spiro-OMeTAD/MoO3 | Li+TBP | one-step | spin 2-3 | ethyl ether | DMF+DMSO | NMAI | no | no | 20.66 | 38
Dual-side interfacial passivation of FAPbI3 perovskite film by Naphthylmethylammonium iodide for highly efficient and stable perovskite solar cells | 2023 | SnO2 | no | FAPbI3 | Spiro-OMeTAD/MoO3 | Li+TBP | one-step | spin 2-3 | ethyl ether | DMF+DMSO | NMAI | no | no | 19.73 | 38
Dual-side interfacial passivation of FAPbI3 perovskite film by Naphthylmethylammonium iodide for highly efficient and stable perovskite solar cells | 2023 | SnO2 | no | FAPbI3 | Spiro-OMeTAD/MoO3 | Li+TBP | one-step | spin 2-3 | ethyl ether | DMF+DMSO | no | NMAI | no | 19.72 | 38
Dual-side interfacial passivation of FAPbI3 perovskite film by Naphthylmethylammonium iodide for highly efficient and stable perovskite solar cells | 2023 | SnO2 | no | FAPbI3 | Spiro-OMeTAD/MoO3 | Li+TBP | one-step | spin 2-3 | ethyl ether | DMF+DMSO | no | NMAI | no | 20.44 | 38
Dual-side interfacial passivation of FAPbI3 perovskite film by Naphthylmethylammonium iodide for highly efficient and stable perovskite solar cells | 2023 | SnO2 | no | FAPbI3 | Spiro-OMeTAD/MoO3 | Li+TBP | one-step | spin 2-3 | ethyl ether | DMF+DMSO | no | NMAI | no | 20.64 | 38
Dual-side interfacial passivation of FAPbI3 perovskite film by Naphthylmethylammonium iodide for highly efficient and stable perovskite solar cells | 2023 | SnO2 | no | FAPbI3 | Spiro-OMeTAD/MoO3 | Li+TBP | one-step | spin 2-3 | ethyl ether | DMF+DMSO | no | NMAI | no | 19.78 | 38
A Multifunctional Polymer as an Interfacial Layer for Efficient and Stable Perovskite Solar Cells | 2023 | SnO2 | no | FA0.90MA0.03Cs0.07Pb(I0.92Br0.08)3 | Spiro-OMeTAD | Li+TBP | one-step | spin 2-3 | anisole | DMF+DMSO | no | no | no | 20.97 | 31.9
A Multifunctional Polymer as an Interfacial Layer for Efficient and Stable Perovskite Solar Cells | 2023 | SnO2 | no | FA0.90MA0.03Cs0.07Pb(I0.92Br0.08)3 | Spiro-OMeTAD | Li+TBP | one-step | spin 2-3 | anisole | DMF+DMSO | no | PMMA-AM | no | 23.24 | 31.9
A Multifunctional Polymer as an Interfacial Layer for Efficient and Stable Perovskite Solar Cells | 2023 | SnO2 | no | FA0.90MA0.03Cs0.07Pb(I0.92Br0.08)3 | Spiro-OMeTAD | Li+TBP | one-step | spin 2-3 | anisole | DMF+DMSO | no | PMMA | no | 22.3 | 31.9
Bifunctional Cellulose Interlayer Enabled Efficient Perovskite Solar Cells with Simultaneously Enhanced Efficiency and Stability | 2023 | SnO2 | no | (FAPbI3)0.92(MAPbBr3)0.08 | Spiro-OMeTAD | Li+TBP | one-step | spin 2-3 | chlorobenzene | DMF+DMSO | no | no | no | 21.33 | small amounts
Bifunctional Cellulose Interlayer Enabled Efficient Perovskite Solar Cells with Simultaneously Enhanced Efficiency and Stability | 2023 | SnO2 | no | (FAPbI3)0.92(MAPbBr3)0.08 | Spiro-OMeTAD | Li+TBP | one-step | spin 2-3 | chlorobenzene | DMF+DMSO | no | C-Cz | no | 22.83 | small amounts
Bifunctional Cellulose Interlayer Enabled Efficient Perovskite Solar Cells with Simultaneously Enhanced Efficiency and Stability | 2023 | SnO2 | no | (FAPbI3)0.92(MAPbBr3)0.08 | Spiro-OMeTAD | Li+TBP | one-step | spin 2-3 | chlorobenzene | DMF+DMSO | no | no | no | 19.81 | small amounts
Bifunctional Cellulose Interlayer Enabled Efficient Perovskite Solar Cells with Simultaneously Enhanced Efficiency and Stability | 2023 | SnO2 | no | (FAPbI3)0.92(MAPbBr3)0.08 | Spiro-OMeTAD | Li+TBP | one-step | spin 2-3 | chlorobenzene | DMF+DMSO | no | C-Cz | no | 20.97 | small amounts
The Role of Ionic Liquids in Performance Enhancement of Two-Step Perovskite Photovoltaics | 2023 | SnO2 | no | FAI,MABr,MACl | Spiro-OMeTAD | Li+TBP | two-step | spin-spin | chlorobenzene | DMF+DMSO+IPA | no | no | no | 21.12 | 6
The Role of Ionic Liquids in Performance Enhancement of Two-Step Perovskite Photovoltaics | 2023 | SnO2 | no | FAI,MABr,MACl | Spiro-OMeTAD | Li+TBP | two-step | spin-spin | chlorobenzene | DMF+DMSO+IPA | no | no | MAAc | 23.36 | 6
Synergistic enhancement of efficiency and stability of perovskite solar cells via dual interface modification | 2023 | SnO2 | no | FA0.85Cs0.15PbI3 | Spiro-OMeTAD | Li+TBP | one-step | spin | ethyl acetate | DMF+DMSO | no | no | no | 18.98 | 0
Synergistic enhancement of efficiency and stability of perovskite solar cells via dual interface modification | 2023 | SnO2 | no | FA0.85Cs0.15PbI3 | Spiro-OMeTAD | Li+TBP | one-step | spin | ethyl acetate | DMF+DMSO | DPC | no | no | 21.36 | 0
Synergistic enhancement of efficiency and stability of perovskite solar cells via dual interface modification | 2023 | SnO2 | no | FA0.85Cs0.15PbI3 | Spiro-OMeTAD | Li+TBP | one-step | spin | ethyl acetate | DMF+DMSO | DPC | MPO | no | 23.37 | 0
Synergistic enhancement of efficiency and stability of perovskite solar cells via dual interface modification | 2023 | SnO2 | no | FA0.85Cs0.15PbI3 | Spiro-OMeTAD | Li+TBP | one-step | spin | ethyl acetate | DMF+DMSO | no | no | no | 17.33 | 0
Synergistic enhancement of efficiency and stability of perovskite solar cells via dual interface modification | 2023 | SnO2 | no | FA0.85Cs0.15PbI3 | Spiro-OMeTAD | Li+TBP | one-step | spin | ethyl acetate | DMF+DMSO | DPC | MPO | no | 20.29 | 0
Defect control for high-efficiency all-inorganic CsPbBr3 perovskite solar cells via hydrophobic polymer interface passivation | 2023 | SnO2 | no | CsPbBr3 | 0 | 0 | two-step | spin-spin | no | DMF | no | no | no | 8.14
Defect control for high-efficiency all-inorganic CsPbBr3 perovskite solar cells via hydrophobic polymer interface passivation | 2023 | SnO2 | no | CsPbBr3 | 0 | 0 | two-step | spin-spin | no | DMF | no | PMMA | no | 8.97
Defect control for high-efficiency all-inorganic CsPbBr3 perovskite solar cells via hydrophobic polymer interface passivation | 2023 | SnO2 | no | CsPbBr3 | 0 | 0 | two-step | spin-spin | no | DMF | no | PMMA | no | 9.6
Defect control for high-efficiency all-inorganic CsPbBr3 perovskite solar cells via hydrophobic polymer interface passivation | 2023 | SnO2 | no | CsPbBr3 | 0 | 0 | two-step | spin-spin | no | DMF | no | PMMA | no | 8.27
Natural Product Additive with Multifunctional Groups Enhancing the Efficiency and Stability of Perovskite Solar Cells | 2023 | SnO2 | no | MA0.27FA0.73PbI2.64Br0.06Cl0.3 | Spiro-OMeTAD | Li+TBP | one-step | spin | chlorobenzene | DMF+DMSO | no | no | no | 20.6 | 33.75
Natural Product Additive with Multifunctional Groups Enhancing the Efficiency and Stability of Perovskite Solar Cells | 2023 | SnO2 | no | MA0.27FA0.73PbI2.64Br0.06Cl0.3 | Spiro-OMeTAD | Li+TBP | one-step | spin | chlorobenzene | DMF+DMSO | no | no | D-Asp | 22.7 | 33.75
Over 24% Efficient Poly(vinylidene fluoride) (PVDF)-Coordinated Perovskite Solar Cells with a Photovoltage up to 1.22 V | 2023 | SnO2 | no | (FAPbI3)0.95(MAPbBr3)0.05 | Spiro-OMeTAD | Li+TBP+FK209 | one-step | spin 2-3 | ethyl acetate | DMF+DMSO | no | no | no | 21.44 | 33.76
Over 24% Efficient Poly(vinylidene fluoride) (PVDF)-Coordinated Perovskite Solar Cells with a Photovoltage up to 1.22 V | 2023 | SnO2 | no | (FAPbI3)0.95(MAPbBr3)0.05 | Spiro-OMeTAD | Li+TBP+FK209 | one-step | spin 2-3 | ethyl acetate | DMF+DMSO | no | no | PVDF | 23.43 | 33.76
Over 24% Efficient Poly(vinylidene fluoride) (PVDF)-Coordinated Perovskite Solar Cells with a Photovoltage up to 1.22 V | 2023 | SnO2 | no | (FAPbI3)0.95(MAPbBr3)0.05 | Spiro-OMeTAD | Li+TBP+FK209 | one-step | spin 2-3 | ethyl acetate | DMF+DMSO | no | no | PVDF | 24.21 | 33.76
Over 24% Efficient Poly(vinylidene fluoride) (PVDF)-Coordinated Perovskite Solar Cells with a Photovoltage up to 1.22 V | 2023 | SnO2 | no | (FAPbI3)0.95(MAPbBr3)0.05 | Spiro-OMeTAD | Li+TBP+FK209 | one-step | spin 2-3 | ethyl acetate | DMF+DMSO | no | no | PVDF | 21.86 | 33.76
Synergistic Defect Passivation by the Treatment of Ionic Liquids for Efficient and Stable Perovskite Solar Cells | 2023 | SnO2 | no | FA0.75MA0.25I3 | Spiro-OMeTAD/MoO3 | Li+TBP | two-step | spin-spin | no | DMF+DMSO | no | no | no | 21.04 | 9
Synergistic Defect Passivation by the Treatment of Ionic Liquids for Efficient and Stable Perovskite Solar Cells | 2023 | SnO2 | no | FA0.75MA0.25I3 | Spiro-OMeTAD/MoO3 | Li+TBP | two-step | spin-spin | no | DMF+DMSO | no | TBASF | no | 21.33 | 9
Synergistic Defect Passivation by the Treatment of Ionic Liquids for Efficient and Stable Perovskite Solar Cells | 2023 | SnO2 | no | FA0.75MA0.25I3 | Spiro-OMeTAD/MoO3 | Li+TBP | two-step | spin-spin | no | DMF+DMSO | no | TBASF | no | 21.96 | 9
Synergistic Defect Passivation by the Treatment of Ionic Liquids for Efficient and Stable Perovskite Solar Cells | 2023 | SnO2 | no | FA0.75MA0.25I3 | Spiro-OMeTAD/MoO3 | Li+TBP | two-step | spin-spin | no | DMF+DMSO | no | TBASF | no | 22.8 | 9
Synergistic Defect Passivation by the Treatment of Ionic Liquids for Efficient and Stable Perovskite Solar Cells | 2023 | SnO2 | no | FA0.75MA0.25I3 | Spiro-OMeTAD/MoO3 | Li+TBP | two-step | spin-spin | no | DMF+DMSO | no | TBASF | no | 20.12 | 9
Surface Passivation of Lead Halide Perovskite Solar Cells by a Bifacial Donor−π–Donor Molecule | 2023 | c-TiO2 | mp-TiO2 | MA0.13FA0.87PbI2.61Br0.39 | Spiro-OMeTAD | Li+TBP | one-step | spin 2-3 | chlorobenzene | DMF+DMSO | no | no | no | 15.82
Surface Passivation of Lead Halide Perovskite Solar Cells by a Bifacial Donor−π–Donor Molecule | 2023 | c-TiO2 | mp-TiO2 | MA0.13FA0.87PbI2.61Br0.39 | Spiro-OMeTAD | Li+TBP | one-step | spin 2-3 | chlorobenzene | DMF+DMSO | no | D−π–D | no | 16.33
Deciphering the Morphology Change and Performance Enhancement for Perovskite Solar Cells Induced by Surface Modification | 2023 | SnO2 | no | MAPbI3 | Spiro-OMeTAD/MoO3 | Li+TBP | one-step | spin | no | MAAc | no | no | no | 18.43 | 0
Deciphering the Morphology Change and Performance Enhancement for Perovskite Solar Cells Induced by Surface Modification | 2023 | SnO2 | no | MAPbI3 | Spiro-OMeTAD/MoO3 | Li+TBP | one-step | spin | no | MAAc | no | BTACls | no | 21.72 | 0
Omnidirectional diffusion of organic amine salts assisted by ordered arrays in porous lead iodide for two-step deposited large-area perovskite solar cells | 2023 | SnO2 | no | FAxMA1−xPbI3 | Spiro-OMeTAD | Li+TBP | two-step | others | no | DMF+DMSO+IPA | no | no | no | 20.5 | small amounts
Omnidirectional diffusion of organic amine salts assisted by ordered arrays in porous lead iodide for two-step deposited large-area perovskite solar cells | 2023 | SnO2 | no | FAxMA1−xPbI3 | Spiro-OMeTAD | Li+TBP | two-step | others | no | DMF+DMSO+IPA | no | SA | no | 22.29 | small amounts
Omnidirectional diffusion of organic amine salts assisted by ordered arrays in porous lead iodide for two-step deposited large-area perovskite solar cells | 2023 | SnO2 | no | FAxMA1−xPbI3 | Spiro-OMeTAD | Li+TBP | two-step | others | no | DMF+DMSO+IPA | no | imprinted SA | no | 23.56 | small amounts
Synergistic trifluoroacetamide regulating crystal orientation and energy alignment for tin-based perovskite solar cells | 2023 | BCP | C60 | FASnI3 | PEDOT:PSS | 0 | one-step | spin | no | DMF+DMSO | no | no | no | 8.31 | 0
Synergistic trifluoroacetamide regulating crystal orientation and energy alignment for tin-based perovskite solar cells | 2023 | BCP | C60 | FASnI3 | PEDOT:PSS | 0 | one-step | spin | no | DMF+DMSO | no | TFA | no | 11.74 | 0
Enhanced Perovskite Solar Cell Stability and Efficiency via Multi-Functional Quaternary Ammonium Bromide Passivation | 2023 | SnO2 | no | Cs0.025FA0.925MA0.05PbI3 | Spiro-OMeTAD | Li+TBP | one-step | spin 2-3 | chlorobenzene | DMF+DMSO | no | no | no | 18.58
Enhanced Perovskite Solar Cell Stability and Efficiency via Multi-Functional Quaternary Ammonium Bromide Passivation | 2023 | SnO2 | no | Cs0.025FA0.925MA0.05PbI3 | Spiro-OMeTAD | Li+TBP | one-step | spin 2-3 | chlorobenzene | DMF+DMSO | no | DTAB | no | 19.63
Enhanced Perovskite Solar Cell Stability and Efficiency via Multi-Functional Quaternary Ammonium Bromide Passivation | 2023 | SnO2 | no | Cs0.025FA0.925MA0.05PbI3 | Spiro-OMeTAD | Li+TBP | one-step | spin 2-3 | chlorobenzene | DMF+DMSO | no | BDDAB | no | 21.13
Efficient and Stable Carbon-Based All-Inorganic CsPbIBr2 Perovskite Solar Cells Obtained via Treatment by Biological Active Substance Additive | 2023 | TiO2 | no | CsPbIBr2 | 0 | 0 | one-step | spin 2-3 | no | DMSO | no | no | no | 7.83
Efficient and Stable Carbon-Based All-Inorganic CsPbIBr2 Perovskite Solar Cells Obtained via Treatment by Biological Active Substance Additive | 2023 | TiO2 | no | CsPbIBr2 | 0 | 0 | one-step | spin 2-3 | no | DMSO | no | no | Ad | 10.24
Molecular doping mechanism for efficient and stable formamidine-cesium perovskite solar cells | 2023 | SnO2 | no | FA0.85Cs0.15PbI3 | Spiro-OMeTAD | Li+TBP | one-step | spin | ethyl acetate | DMF+DMSO | no | no | no | 18.95 | 0
Molecular doping mechanism for efficient and stable formamidine-cesium perovskite solar cells | 2023 | SnO2 | no | FA0.85Cs0.15PbI3 | Spiro-OMeTAD | Li+TBP | one-step | spin | ethyl acetate | DMF+DMSO | no | PPA | no | 22.02 | 0
Improving perovskite solar cell performance utilizing cystamine dihydrochloride for passivating defects | 2023 | TiO2 | no | FAI,MABr,PbI2,PbBr2,CsI | Spiro-OMeTAD | Li+TBP | one-step | spin 2-3 | chlorobenzene | DMF+DMSO | no | no | no | 17.28
Improving perovskite solar cell performance utilizing cystamine dihydrochloride for passivating defects | 2023 | TiO2 | no | FAI,MABr,PbI2,PbBr2,CsI | Spiro-OMeTAD | Li+TBP | one-step | spin 2-3 | chlorobenzene | DMF+DMSO | no | no | CMDR | 18.18
Improving perovskite solar cell performance utilizing cystamine dihydrochloride for passivating defects | 2023 | TiO2 | no | FAI,MABr,PbI2,PbBr2,CsI | Spiro-OMeTAD | Li+TBP | one-step | spin 2-3 | chlorobenzene | DMF+DMSO | no | no | CMDR | 20.26
Improving perovskite solar cell performance utilizing cystamine dihydrochloride for passivating defects | 2023 | TiO2 | no | FAI,MABr,PbI2,PbBr2,CsI | Spiro-OMeTAD | Li+TBP | one-step | spin 2-3 | chlorobenzene | DMF+DMSO | no | no | CMDR | 17.32
Coordination modulated passivation for stable organic-inorganic perovskite solar cells | 2023 | SnO2 | no | FA0.85Cs0.15PbI3 | Spiro-OMeTAD | Li+TBP | one-step | spin | diethyl ether | DMF+DMSO | no | no | no | 18.95 | 0
Coordination modulated passivation for stable organic-inorganic perovskite solar cells | 2023 | SnO2 | no | FA0.85Cs0.15PbI3 | Spiro-OMeTAD | Li+TBP | one-step | spin | diethyl ether | DMF+DMSO | no | PPA | no | 21.03 | 0
Coordination modulated passivation for stable organic-inorganic perovskite solar cells | 2023 | SnO2 | no | FA0.85Cs0.15PbI3 | Spiro-OMeTAD | Li+TBP | one-step | spin | diethyl ether | DMF+DMSO | no | PPA | no | 22.02 | 0
Coordination modulated passivation for stable organic-inorganic perovskite solar cells | 2023 | SnO2 | no | FA0.85Cs0.15PbI3 | Spiro-OMeTAD | Li+TBP | one-step | spin | diethyl ether | DMF+DMSO | no | PPA | no | 16.98 | 0
Tin–Lead Perovskite Solar Cells Fabricated on Hole Selective Monolayers | 2022 | PCBM+C60 | no | Cs0.025FA0.475MA0.5Sn0.5Pb0.5I2.925Br0.075 | PEDOT:PSS | 0 | two-step | spin-spin | no | DMF+DMSO | no | no | no | 20.84
Tin–Lead Perovskite Solar Cells Fabricated on Hole Selective Monolayers | 2022 | PCBM+C60 | no | Cs0.025FA0.475MA0.5Sn0.5Pb0.5I2.925Br0.075 | 2PACz | 0 | two-step | spin-spin | no | DMF+DMSO | no | no | no | 20.25
Tin–Lead Perovskite Solar Cells Fabricated on Hole Selective Monolayers | 2022 | PCBM+C60 | no | Cs0.025FA0.475MA0.5Sn0.5Pb0.5I2.925Br0.075 | MPA | 0 | two-step | spin-spin | no | DMF+DMSO | no | no | no | 20.08
Tin–Lead Perovskite Solar Cells Fabricated on Hole Selective Monolayers | 2022 | PCBM+C60 | no | Cs0.025FA0.475MA0.5Sn0.5Pb0.5I2.925Br0.075 | 2PACz-MPA | 0 | two-step | spin-spin | no | DMF+DMSO | no | no | no | 22.83
A Universal Strategy of Intermolecular Exchange to Stabilize α-FAPbI3 and Manage Crystal Orientation for High-Performance Humid-Air-Processed Perovskite Solar Cells | 2022 | SnO2 | no | FAPbI3 | Spiro-OMeTAD | Li+TBP | one-step | spin | ethyl acetate + nHA | DMF+DMSO | no | no | no | 21.03
A Universal Strategy of Intermolecular Exchange to Stabilize α-FAPbI3 and Manage Crystal Orientation for High-Performance Humid-Air-Processed Perovskite Solar Cells | 2022 | SnO2 | no | FAPbI3 | Spiro-OMeTAD | Li+TBP | one-step | spin | ethyl acetate + nHA | DMF+DMSO | no | no | nHA | 22.76
Stable 24.29%-Efficiency FA0.85MA0.15PbI3 Perovskite Solar Cells Enabled by Methyl Haloacetate-Lead Dimer Complex | 2022 | SnO2 | no | FA0.85MA0.15PbI3 | Spiro-OMeTAD | Li+TBP | one-step | spin | chlorobenzene | DMF+DMSO | no | no | no | 22.21
Stable 24.29%-Efficiency FA0.85MA0.15PbI3 Perovskite Solar Cells Enabled by Methyl Haloacetate-Lead Dimer Complex | 2022 | SnO2 | no | FA0.85MA0.15PbI3 | Spiro-OMeTAD | Li+TBP | one-step | spin | chlorobenzene | DMF+DMSO | no | no | MCIA | 22.79
Stable 24.29%-Efficiency FA0.85MA0.15PbI3 Perovskite Solar Cells Enabled by Methyl Haloacetate-Lead Dimer Complex | 2022 | SnO2 | no | FA0.85MA0.15PbI3 | Spiro-OMeTAD | Li+TBP | one-step | spin | chlorobenzene | DMF+DMSO | no | no | MCIA | 23.28
Stable 24.29%-Efficiency FA0.85MA0.15PbI3 Perovskite Solar Cells Enabled by Methyl Haloacetate-Lead Dimer Complex | 2022 | SnO2 | no | FA0.85MA0.15PbI3 | Spiro-OMeTAD | Li+TBP | one-step | spin | chlorobenzene | DMF+DMSO | no | no | MCIA | 23.15
Stable 24.29%-Efficiency FA0.85MA0.15PbI3 Perovskite Solar Cells Enabled by Methyl Haloacetate-Lead Dimer Complex | 2022 | SnO2 | no | FA0.85MA0.15PbI3 | Spiro-OMeTAD | Li+TBP | one-step | spin | chlorobenzene | DMF+DMSO | no | no | MCIA | 23.01
Stable 24.29%-Efficiency FA0.85MA0.15PbI3 Perovskite Solar Cells Enabled by Methyl Haloacetate-Lead Dimer Complex | 2022 | SnO2 | no | FA0.85MA0.15PbI3 | Spiro-OMeTAD | Li+TBP | one-step | spin | chlorobenzene | DMF+DMSO | no | no | MBrA | 23.4
Stable 24.29%-Efficiency FA0.85MA0.15PbI3 Perovskite Solar Cells Enabled by Methyl Haloacetate-Lead Dimer Complex | 2022 | SnO2 | no | FA0.85MA0.15PbI3 | Spiro-OMeTAD | Li+TBP | one-step | spin | chlorobenzene | DMF+DMSO | no | no | MBrA | 24.12
Stable 24.29%-Efficiency FA0.85MA0.15PbI3 Perovskite Solar Cells Enabled by Methyl Haloacetate-Lead Dimer Complex | 2022 | SnO2 | no | FA0.85MA0.15PbI3 | Spiro-OMeTAD | Li+TBP | one-step | spin | chlorobenzene | DMF+DMSO | no | no | MBrA | 23.51
Stable 24.29%-Efficiency FA0.85MA0.15PbI3 Perovskite Solar Cells Enabled by Methyl Haloacetate-Lead Dimer Complex | 2022 | SnO2 | no | FA0.85MA0.15PbI3 | Spiro-OMeTAD | Li+TBP | one-step | spin | chlorobenzene | DMF+DMSO | no | no | MBrA | 23.19
Engineering the Hole Extraction Interface Enables Single-Crystal MAPbI3 Perovskite Solar Cells with Efficiency Exceeding 22% and Superior Indoor Response | 2022 | BCP | C60 | MAPbI3 | PTAA:P3HT | 0 | two-step | spin-spin | chlorobenzene | hydriodic acid | no | no | no | 22.1
Large-area perovskite solar cells employing spiro-Naph hole transport material | 2022 | c-TiO2 | m-TiO2 | FAPbI3 | Spiro-Naph | Li+TBP+FK 209 | two-step | spin-spin | chlorobenzene | DMF+DMSO | no | no | no | 21.83 | small amounts
Synthesis methods of NiOx nanoparticles and its effect on hole conductivity and stability of n-i-p perovskite solar cells | 2022 | b-TiO2 | m-TiO2 | MAPbI3 | NiOx | 0 | one-step | spin | chlorobenzene | DMF+DMSO | no | no | no | 12.7
Enhanced Efficiency and Stability of n-i-p Perovskite Solar Cells by Incorporation of Fluorinated Graphene in the Spiro-OMeTAD Hole Transport Layer | 2022 | SnO2 | no | Cs0.05(FA0.85MA0.15)0.95Pb(I0.85Br0.15)3 | Spiro-OMeTAD | Li+TBP | one-step | spin | chlorobenzene | DMF+DMSO | no | no | no | 19.6 | 0
Enhanced Efficiency and Stability of n-i-p Perovskite Solar Cells by Incorporation of Fluorinated Graphene in the Spiro-OMeTAD Hole Transport Layer | 2022 | SnO2 | no | Cs0.05(FA0.85MA0.15)0.95Pb(I0.85Br0.15)3 | Spiro-OMeTAD | Li+TBP+FG | one-step | spin | chlorobenzene | DMF+DMSO | no | no | no | 21.92 | 0
Dimers of diethynyl-conjugated zinc-phthalocyanine as hole selective layers for perovskite solar cell fabrication | 2022 | TiO2 | no | (MAPbBr3)0.15(FAPbI3)0.85 | Spiro-OMeTAD | Li+TBP | two-step | spin-spin | chlorobenzene | DMF+DMSO | no | no | no | 17.42
Dimers of diethynyl-conjugated zinc-phthalocyanine as hole selective layers for perovskite solar cell fabrication | 2022 | TiO2 | no | (MAPbBr3)0.15(FAPbI3)0.85 | ZnPc 1 | 0 | two-step | spin-spin | chlorobenzene | DMF+DMSO | no | no | no | 16.69
Dimers of diethynyl-conjugated zinc-phthalocyanine as hole selective layers for perovskite solar cell fabrication | 2022 | TiO2 | no | (MAPbBr3)0.15(FAPbI3)0.85 | ZnPc 2 | 0 | two-step | spin-spin | chlorobenzene | DMF+DMSO | no | no | no | 12.82
Dimers of diethynyl-conjugated zinc-phthalocyanine as hole selective layers for perovskite solar cell fabrication | 2022 | TiO2 | no | (MAPbBr3)0.15(FAPbI3)0.85 | ZnPc 3 | 0 | two-step | spin-spin | chlorobenzene | DMF+DMSO | no | no | no | 18.32
Bifunctional Passivation through Fluoride Treatment for Highly Efficient and Stable Perovskite Solar Cells | 2022 | c-TiO2 | m-TiO2 | (FAPbI3)0.95(MAPbBr3)0.05 | Spiro-OMeTAD | Li+TBP | two-step | spin-spin | diethyl ether | DMF+DMSO | no | no | no | 21.3 | small amounts
High-performance perovskite solar cells based on dopant-free hole-transporting material fabricated by a thermal-assisted blade-coating method with efficiency exceeding 21% | 2022 | c-TiO2 | m-TiO2 | MAPbI3 | CB | 0 | one-step | others | chlorobenzene | DMSO+GBL | no | no | no | 21.9
High-performance perovskite solar cells based on dopant-free hole-transporting material fabricated by a thermal-assisted blade-coating method with efficiency exceeding 21% | 2022 | c-TiO2 | m-TiO2 | MAPbI3 | Spiro-OMeTAD | Li+TBP | one-step | others | chlorobenzene | DMSO+GBL | no | no | no | 20.04
Simultaneous Interfacial Modification and Crystallization Control by Biguanide Hydrochloride for Stable Perovskite Solar Cells with PCE of 24.4% | 2022 | SnO2 | no | FAI、MACl、MAI | Spiro-OMeTAD/MoO3 | Li+TBP | two-step | spin-spin | no | DMF+DMSO+IPA | no | PEAI | no | 22.4 | 9.5
Simultaneous Interfacial Modification and Crystallization Control by Biguanide Hydrochloride for Stable Perovskite Solar Cells with PCE of 24.4% | 2022 | SnO2 | no | FAI、MACl、MAI | Spiro-OMeTAD/MoO3 | Li+TBP | two-step | spin-spin | no | DMF+DMSO+IPA | BGCl | PEAI | no | 24.42 | 9.5
Simultaneous Interfacial Modification and Crystallization Control by Biguanide Hydrochloride for Stable Perovskite Solar Cells with PCE of 24.4% | 2022 | SnO2 | no | FAI、MACl、MAI | Spiro-OMeTAD/MoO3 | Li+TBP | two-step | spin-spin | no | DMF+DMSO+IPA | BGCl | PEAI | no | 24.2 | 9.5
A Universal Strategy of Intermolecular Exchange to Stabilize α-FAPbI3 and Manage Crystal Orientation for High-Performance Humid-Air-Processed Perovskite Solar Cells | 2022 | SnO2 | no | MAPbI3 | spiro-MeOTAD | Li+TBP | one-step | spin | ethyl acetate + nHA | DMF+DMSO | no | no | no | 21.03 | small amounts
A Universal Strategy of Intermolecular Exchange to Stabilize α-FAPbI3 and Manage Crystal Orientation for High-Performance Humid-Air-Processed Perovskite Solar Cells | 2022 | SnO2 | no | FAxMA1−xPbI3 | spiro-MeOTAD | Li+TBP | two-step | spin-spin | ethyl acetate + nHA | DMF+DMSO | no | no | no | 22.7 | small amounts
Enhancing the efficiency of perovskite solar cells by modifying perovskite layer with rGO additive | 2022 | c-TiO2 | mp-TiO2 | MAPbI3 | 0 | 0 | one-step | spin | chlorobenzene | DMF | no | no | rGO | 7.86
Enhancing the efficiency of perovskite solar cells by modifying perovskite layer with rGO additive | 2022 | c-TiO2 | mp-TiO2 | MAPbI3 | 0 | 0 | one-step | spin | chlorobenzene | DMF | no | no | rGO | 9.16
Enhancing the efficiency of perovskite solar cells by modifying perovskite layer with rGO additive | 2022 | c-TiO2 | mp-TiO2 | MAPbI3 | 0 | 0 | one-step | spin | chlorobenzene | DMF | no | no | rGO | 11.55
Enhancing the efficiency of perovskite solar cells by modifying perovskite layer with rGO additive | 2022 | c-TiO2 | mp-TiO2 | MAPbI3 | 0 | 0 | one-step | spin | chlorobenzene | DMF | no | no | rGO | 10.26
Record-Efficiency Flexible Perovskite Solar Cells Enabled by Multifunctional Organic Ions Interface Passivation | 2022 | SnO2 | no | Cs0.1FA0.9PbI3 | Spiro-OMeTAD | Li+TBP | one-step | spin | chlorobenzene | DMF+DMSO | HADI | no | no | 24.37
Record-Efficiency Flexible Perovskite Solar Cells Enabled by Multifunctional Organic Ions Interface Passivation | 2022 | SnO2 | no | Cs0.1FA0.9PbI3 | Spiro-OMeTAD | Li+TBP | one-step | spin | chlorobenzene | DMF+DMSO | HADI | no | no | 24.79
Record-Efficiency Flexible Perovskite Solar Cells Enabled by Multifunctional Organic Ions Interface Passivation | 2022 | SnO2 | no | Cs0.1FA0.9PbI3 | Spiro-OMeTAD | Li+TBP | one-step | spin | chlorobenzene | DMF+DMSO | HADI | no | no | 24.03
Record-Efficiency Flexible Perovskite Solar Cells Enabled by Multifunctional Organic Ions Interface Passivation | 2022 | SnO2 | no | Cs0.1FA0.9PbI3 | Spiro-OMeTAD | Li+TBP | one-step | spin | chlorobenzene | DMF+DMSO | HADI | no | no | 23.44
Record-Efficiency Flexible Perovskite Solar Cells Enabled by Multifunctional Organic Ions Interface Passivation | 2022 | SnO2 | no | Cs0.1FA0.9PbI3 | Spiro-OMeTAD | Li+TBP | one-step | spin | chlorobenzene | DMF+DMSO | no | no | no | 22.71
Ionic Liquid Stabilized Perovskite Solar Modules with Power Conversion Efficiency Exceeding 20% | 2022 | SnO2 | no | FA0.95MA0.05PbI2.85Br0.15 | Spiro-OMeTAD | Li+TBP+FK 209 | one-step | spin-spin | ethyl acetate | DMF+DMSO | no | no | no | 21.9 | 60
Ionic Liquid Stabilized Perovskite Solar Modules with Power Conversion Efficiency Exceeding 20% | 2022 | SnO2 | no | FA0.95MA0.05PbI2.85Br0.15 | Spiro-OMeTAD | Li+TBP+FK 209 | one-step | spin-spin | ethyl acetate | DMF+DMSO | no | no | BMIMSCN | 24.4 | 60
Ionic Liquid Stabilized Perovskite Solar Modules with Power Conversion Efficiency Exceeding 20% | 2022 | SnO2 | no | FA0.95MA0.05PbI2.85Br0.15 | Spiro-OMeTAD | Li+TBP+FK 209 | one-step | spin-spin | ethyl acetate | DMF+DMSO | no | no | BMIMSCN | 20.4 | 60
An internal encapsulating layer for efficient, stable, repairable and low-lead-leakage perovskite solar cells | 2022 | SnO2 | no | MAPbI3 | Spiro-OMeTAD | Li+TBP | one-step | spin | chlorobenzene | no | no | no | no | 20.51
An internal encapsulating layer for efficient, stable, repairable and low-lead-leakage perovskite solar cells | 2022 | SnO2 | no | MAPbI3 | Spiro-NPU/Spiro-OMeTAD | Li+TBP | one-step | spin | chlorobenzene | no | no | no | no | 21.69
An internal encapsulating layer for efficient, stable, repairable and low-lead-leakage perovskite solar cells | 2022 | SnO2 | no | Cs0.05FA0.85MA0.10Pb(Br0.03I0.97)3 | Spiro-NPU/Spiro-OMeTAD | Li+TBP | one-step | spin | chlorobenzene | no | no | no | no | 22.46
Effect of Fluorine Substitution in a Hole Dopant on the Photovoltaic Performance of Perovskite Solar Cells | 2022 | c-TiO2 | m-TiO2 | FA0.875MA0.075Cs0.05PbI2.775Br0.225 | Spiro-MeOTAD | LiFSI | one-step | spin 2-3 | chlorobenzene | DMF+DMSO | no | no | no | 21.97
Effect of Fluorine Substitution in a Hole Dopant on the Photovoltaic Performance of Perovskite Solar Cells | 2022 | c-TiO2 | m-TiO2 | FA0.875MA0.075Cs0.05PbI2.775Br0.225 | Spiro-MeOTAD | LiTFSI | one-step | spin 2-3 | chlorobenzene | DMF+DMSO | no | no | no | 22.04
Effect of Fluorine Substitution in a Hole Dopant on the Photovoltaic Performance of Perovskite Solar Cells | 2022 | c-TiO2 | m-TiO2 | FA0.875MA0.075Cs0.05PbI2.775Br0.225 | Spiro-MeOTAD | LiPFSI | one-step | spin 2-3 | chlorobenzene | DMF+DMSO | no | no | no | 19.56
Effect of Fluorine Substitution in a Hole Dopant on the Photovoltaic Performance of Perovskite Solar Cells | 2022 | c-TiO2 | m-TiO2 | FA0.85MA0.1Cs0.05PbI2.7Br0.3 | Spiro-MeOTAD | LiFSI | one-step | spin 2-3 | chlorobenzene | DMF+DMSO | no | no | no | 19.43
Effect of Fluorine Substitution in a Hole Dopant on the Photovoltaic Performance of Perovskite Solar Cells | 2022 | c-TiO2 | m-TiO2 | FA0.85MA0.1Cs0.05PbI2.7Br0.3 | Spiro-MeOTAD | LiTFSI | one-step | spin 2-3 | chlorobenzene | DMF+DMSO | no | no | no | 19.73
Effect of Fluorine Substitution in a Hole Dopant on the Photovoltaic Performance of Perovskite Solar Cells | 2022 | c-TiO2 | m-TiO2 | FA0.85MA0.1Cs0.05PbI2.7Br0.3 | Spiro-MeOTAD | LiPFSI | one-step | spin 2-3 | chlorobenzene | DMF+DMSO | no | no | no | 18.15
Effect of Fluorine Substitution in a Hole Dopant on the Photovoltaic Performance of Perovskite Solar Cells | 2022 | c-TiO2 | m-TiO2 | FA0.65MA0.3Cs0.05Pb(I0.65CI0.35)3 | Spiro-MeOTAD | LiFSI | one-step | spin 2-3 | chlorobenzene | DMF+DMSO | no | no | no | 20.55
Effect of Fluorine Substitution in a Hole Dopant on the Photovoltaic Performance of Perovskite Solar Cells | 2022 | c-TiO2 | m-TiO2 | FA0.65MA0.3Cs0.05Pb(I0.65CI0.35)3 | Spiro-MeOTAD | LiTFSI | one-step | spin 2-3 | chlorobenzene | DMF+DMSO | no | no | no | 20.44
Effect of Fluorine Substitution in a Hole Dopant on the Photovoltaic Performance of Perovskite Solar Cells | 2022 | c-TiO2 | m-TiO2 | FA0.65MA0.3Cs0.05Pb(I0.65CI0.35)3 | Spiro-MeOTAD | LiPFSI | one-step | spin 2-3 | chlorobenzene | DMF+DMSO | no | no | no | 17.76
Effect of Fluorine Substitution in a Hole Dopant on the Photovoltaic Performance of Perovskite Solar Cells | 2022 | SnO2 | no | FA0.9Cs0.1PbI2.8Br0.2(with0.4mol%KI) | Spiro-MeOTAD | LiFSI | one-step | spin 2-3 | chlorobenzene | DMF+DMSO | no | no | no | 21.6
Effect of Fluorine Substitution in a Hole Dopant on the Photovoltaic Performance of Perovskite Solar Cells | 2022 | SnO2 | no | FA0.9Cs0.1PbI2.8Br0.2(with0.4mol%KI) | Spiro-MeOTAD | LiTFSI | one-step | spin 2-3 | chlorobenzene | DMF+DMSO | no | no | no | 21.66
Effect of Fluorine Substitution in a Hole Dopant on the Photovoltaic Performance of Perovskite Solar Cells | 2022 | SnO2 | no | FA0.9Cs0.1PbI2.8Br0.2(with0.4mol%KI) | Spiro-MeOTAD | LiPFSI | one-step | spin 2-3 | chlorobenzene | DMF+DMSO | no | no | no | 20.73
Effect of Fluorine Substitution in a Hole Dopant on the Photovoltaic Performance of Perovskite Solar Cells | 2022 | SnO2 | no | FA0.75MA0.2Cs0.05Pb(I0.75CI0.25)3 | Spiro-MeOTAD | LiFSI | one-step | spin 2-3 | chlorobenzene | DMF+DMSO | no | no | no | 19.78
Effect of Fluorine Substitution in a Hole Dopant on the Photovoltaic Performance of Perovskite Solar Cells | 2022 | SnO2 | no | FA0.75MA0.2Cs0.05Pb(I0.75CI0.25)3 | Spiro-MeOTAD | LiTFSI | one-step | spin 2-3 | chlorobenzene | DMF+DMSO | no | no | no | 20.06
Effect of Fluorine Substitution in a Hole Dopant on the Photovoltaic Performance of Perovskite Solar Cells | 2022 | SnO2 | no | FA0.75MA0.2Cs0.05Pb(I0.75CI0.25)3 | Spiro-MeOTAD | LiPFSI | one-step | spin 2-3 | chlorobenzene | DMF+DMSO | no | no | no | 14.89
CsPbCl3-Cluster-Widened Bandgap and Inhibited Phase Segregation in a Wide-Bandgap Perovskite and its Application to NiOx-Based Perovskite/Silicon Tandem Solar Cells | 2022 | SnO2 | C60 | Cs0.22FA0.78Pb(I0.85Br0.15)3 | NPs-NiOx | 0 | one-step | spin | diethyl ether | DMF+DMSO | no | no | no | 19.76 | small amounts
Low-Temperature Atomic Layer Deposited Electron Transport Layers for Co-Evaporated Perovskite Solar Cells | 2022 | ALD-SnO2 | no | MAPbI3 | Spiro-OMeTAD | Li+TBP | one-step | spin-spin | no | no | no | no | no | 19.3
Low-Temperature Atomic Layer Deposited Electron Transport Layers for Co-Evaporated Perovskite Solar Cells | 2022 | ZnO | PCBM | MAPbI3 | Spiro-OMeTAD | Li+TBP | one-step | spin-spin | no | no | no | no | no | 17.7
3, 5-Difluorophenylboronic acid-modified SnO2 as ETLs for perovskite solar cells: PCE> 22.3%, T82> 3000 h | 2022 | M-SnO2 | FPBA | FAI,MABr,MACl | Spiro-OMeTAD/MoO3 | Li+TBP | two-step | spin-spin | no | DMF+DMSO+isopropanol | no | no | no | 22.36 | small amounts
3, 5-Difluorophenylboronic acid-modified SnO2 as ETLs for perovskite solar cells: PCE> 22.3%, T82> 3000 h | 2022 | SnO2 | FPBA | FAI,MABr,MACl | Spiro-OMeTAD/MoO3 | Li+TBP | two-step | spin-spin | no | DMF+DMSO+isopropanol | no | no | no | 20.38 | small amounts
Chemo-thermal surface dedoping for high-performance tin perovskite solar cells | 2022 | C60 | BCP | FA0.75MA0.25SnI3 | PEDOT:PSS | 0 | one-step | spin | chlorobenzene | DMSO | no | no | no | 14.7
A low-cost hole transport layer enables CsPbI2Br single-junction and tandem perovskite solar cells with record efficiencies of 17.8 % and 21.4 % | 2022 | SnO2 | no | CsPbI2Br | P3HT/MoO3 | 0 | two-step | spin-spin | no | no | no | no | no | 15.9
A low-cost hole transport layer enables CsPbI2Br single-junction and tandem perovskite solar cells with record efficiencies of 17.8 % and 21.4 % | 2022 | SnO2 | no | CsPbI2Br | PTQ10/MoO3 | 0 | two-step | spin-spin | no | no | no | no | no | 17.8
Dual‐Site Synergistic Passivation for Highly Efficient and Stable Perovskite Solar Cells | 2022 | c-TiO2 | m-TiO2 | Cs0.05FA0.9MA0.05PbI3 | Spiro-OMeTAD | Li+TBP | one-step | spin | no | DMF+DMSO | no | no | BIZ | 20.49
Dual‐Site Synergistic Passivation for Highly Efficient and Stable Perovskite Solar Cells | 2022 | c-TiO2 | m-TiO2 | Cs0.05FA0.9MA0.05PbI3 | Spiro-OMeTAD | Li+TBP | one-step | spin | no | DMF+DMSO | no | no | no | 22.72
Dual‐Site Synergistic Passivation for Highly Efficient and Stable Perovskite Solar Cells | 2022 | c-TiO2 | m-TiO2 | Cs0.05FA0.9MA0.05PbI3 | Spiro-OMeTAD | Li+TBP | one-step | spin | no | DMF+DMSO | no | no | BIZ | 23.32
Dual‐Site Synergistic Passivation for Highly Efficient and Stable Perovskite Solar Cells | 2022 | c-TiO2 | m-TiO2 | Cs0.05FA0.9MA0.05PbI3 | Spiro-OMeTAD | Li+TBP | one-step | spin | no | DMF+DMSO | no | no | BIZ | 23.93
Dual‐Site Synergistic Passivation for Highly Efficient and Stable Perovskite Solar Cells | 2022 | c-TiO2 | m-TiO2 | Cs0.05FA0.9MA0.05PbI3 | Spiro-OMeTAD | Li+TBP | one-step | spin | no | DMF+DMSO | no | no | BIZ | 24.28
Dual‐Site Synergistic Passivation for Highly Efficient and Stable Perovskite Solar Cells | 2022 | c-TiO2 | m-TiO2 | Cs0.05FA0.9MA0.05PbI3 | Spiro-OMeTAD | Li+TBP | one-step | spin | no | DMF+DMSO | no | no | BIZ | 23.66
Efficient and Thermally Stable All-Perovskite Tandem Solar Cells Using All-FA Narrow-Bandgap Perovskite and Metal-oxide-based Tunnel Junction | 2022 | ALD-SnO2 | C60 | FAPb0.5Sn0.5I3 | PEDOT:PSS | 0 | one-step | spin 2-3 | ethyl acetate | DMF+DMSO | no | no | no | 18.9
Efficient and Thermally Stable All-Perovskite Tandem Solar Cells Using All-FA Narrow-Bandgap Perovskite and Metal-oxide-based Tunnel Junction | 2022 | ALD-SnO2 | C60 | FAPb0.5Sn0.5I3 | ITONCs | 0 | one-step | spin 2-3 | ethyl acetate | DMF+DMSO | no | no | no | 21
Fluorinated Interfaces for Efficient and Stable Low-Temperature Carbon-Based CsPbI2Br Perovskite Solar Cells | 2022 | SnO2 | no | CsPbI2Br | no | 0 | one-step | spin 2-3 | ethyl acetate | DMF+DMSO | no | no | no | 10.21
Fluorinated Interfaces for Efficient and Stable Low-Temperature Carbon-Based CsPbI2Br Perovskite Solar Cells | 2022 | SnO2 | no | CsPbI2Br | no | 0 | one-step | spin 2-3 | ethyl acetate | DMF+DMSO | KTFA | no | no | 10.86
Fluorinated Interfaces for Efficient and Stable Low-Temperature Carbon-Based CsPbI2Br Perovskite Solar Cells | 2022 | SnO2 | no | CsPbI2Br | no | 0 | one-step | spin 2-3 | ethyl acetate | DMF+DMSO | KTFA | no | no | 11.63
Fluorinated Interfaces for Efficient and Stable Low-Temperature Carbon-Based CsPbI2Br Perovskite Solar Cells | 2022 | SnO2 | no | CsPbI2Br | no | 0 | one-step | spin 2-3 | ethyl acetate | DMF+DMSO | KTFA | no | no | 12.68
Fluorinated Interfaces for Efficient and Stable Low-Temperature Carbon-Based CsPbI2Br Perovskite Solar Cells | 2022 | SnO2 | no | CsPbI2Br | no | 0 | one-step | spin 2-3 | ethyl acetate | DMF+DMSO | KTFA | no | no | 11.49
Fluorinated Interfaces for Efficient and Stable Low-Temperature Carbon-Based CsPbI2Br Perovskite Solar Cells | 2022 | SnO2 | no | CsPbI2Br | no | 0 | one-step | spin 2-3 | ethyl acetate | DMF+DMSO | KTFA | no | no | 10.47
Fluorinated Interfaces for Efficient and Stable Low-Temperature Carbon-Based CsPbI2Br Perovskite Solar Cells | 2022 | SnO2 | no | CsPbI2Br | no | 0 | one-step | spin 2-3 | ethyl acetate | DMF+DMSO | KTFA(0.6) | no | no | 12.68
Fluorinated Interfaces for Efficient and Stable Low-Temperature Carbon-Based CsPbI2Br Perovskite Solar Cells | 2022 | SnO2 | no | CsPbI2Br | no | 0 | one-step | spin 2-3 | ethyl acetate | DMF+DMSO | KTFA(0.6) | CF3PMABr | no | 13.45
Fluorinated Interfaces for Efficient and Stable Low-Temperature Carbon-Based CsPbI2Br Perovskite Solar Cells | 2022 | SnO2 | no | CsPbI2Br | no | 0 | one-step | spin 2-3 | ethyl acetate | DMF+DMSO | KTFA(0.6) | CF3PMABr | no | 14.05
Fluorinated Interfaces for Efficient and Stable Low-Temperature Carbon-Based CsPbI2Br Perovskite Solar Cells | 2022 | SnO2 | no | CsPbI2Br | no | 0 | one-step | spin 2-3 | ethyl acetate | DMF+DMSO | KTFA(0.6) | CF3PMABr | no | 13.35
Fluorinated Interfaces for Efficient and Stable Low-Temperature Carbon-Based CsPbI2Br Perovskite Solar Cells | 2022 | SnO2 | no | CsPbI2Br | no | 0 | one-step | spin 2-3 | ethyl acetate | DMF+DMSO | KTFA(0.6) | CF3PMABr | no | 13.18
Surface reaction for efficient and stable inverted perovskite solar cells | 2022 | BCP | C60/LiF | Rb0.05Cs0.05MA0.05FA0.85Pb(I0.95Br0.05)3 | MeO-2PACZ | 0 | one-step | spin 2-3 | chlorobenzene | DMF+DMSO | 3-Apy | no | no | 25.49
Surface reaction for efficient and stable inverted perovskite solar cells | 2022 | BCP | C60/LiF | Rb0.05Cs0.05MA0.05FA0.85Pb(I0.95Br0.05)3 | MeO-2PACZ | 0 | one-step | spin 2-3 | chlorobenzene | DMF+DMSO | no | no | no | 23.39
Effective Passivation with Self-Organized Molecules for Perovskite Photovoltaics | 2022 | PCBM | BCP | Cs0.05(FA0.92MA0.08)0.95Pb(I0.92Br0.08)3 | PTAA | 0 | two-step | spin-spin | no | DMF+DMSO+IPA | no | no | no | 21.85 | 30%
Effective Passivation with Self-Organized Molecules for Perovskite Photovoltaics | 2022 | PCBM | BCP | Cs0.05(FA0.92MA0.08)0.95Pb(I0.92Br0.08)3 | PTAA | 0 | two-step | spin-spin | no | DMF+DMSO+IPA | no | no | ITIC-Th | 22.16 | 30%
Effective Passivation with Self-Organized Molecules for Perovskite Photovoltaics | 2022 | PCBM | BCP | Cs0.05(FA0.92MA0.08)0.95Pb(I0.92Br0.08)3 | PTAA | 0 | two-step | spin-spin | no | DMF+DMSO+IPA | no | no | ITIC-Th | 22.87 | 30%
Effective Passivation with Self-Organized Molecules for Perovskite Photovoltaics | 2022 | PCBM | BCP | Cs0.05(FA0.92MA0.08)0.95Pb(I0.92Br0.08)3 | PTAA | 0 | two-step | spin-spin | no | DMF+DMSO+IPA | no | no | ITIC-Th | 21.89 | 30%
Effective Passivation with Self-Organized Molecules for Perovskite Photovoltaics | 2022 | PCBM | BCP | Cs0.05(FA0.92MA0.08)0.95Pb(I0.92Br0.08)3 | PTAA | 0 | two-step | spin-spin | no | DMF+DMSO+IPA | no | no | IT-Cl | 22.78 | 30%
Effective Passivation with Self-Organized Molecules for Perovskite Photovoltaics | 2022 | PCBM | BCP | Cs0.05(FA0.92MA0.08)0.95Pb(I0.92Br0.08)3 | PTAA | 0 | two-step | spin-spin | no | DMF+DMSO+IPA | no | no | IT-Cl | 23.74 | 30%
Effective Passivation with Self-Organized Molecules for Perovskite Photovoltaics | 2022 | PCBM | BCP | Cs0.05(FA0.92MA0.08)0.95Pb(I0.92Br0.08)3 | PTAA | 0 | two-step | spin-spin | no | DMF+DMSO+IPA | no | no | IT-Cl | 22.48 | 30%
Effective Passivation with Self-Organized Molecules for Perovskite Photovoltaics | 2022 | SnO2 | no | FA0.94MA0.06PbI(0.94Br0.06)3 | Spiro-OMeTAD | Li+TBP | one-step | spin | chlorobenzene | DMF+DMSO | no | no | no | 23.35
Effective Passivation with Self-Organized Molecules for Perovskite Photovoltaics | 2022 | SnO2 | no | FA0.94MA0.06PbI(0.94Br0.06)3 | Spiro-OMeTAD | Li+TBP | one-step | spin | chlorobenzene | DMF+DMSO | no | no | ITIC-Th | 23.76
Effective Passivation with Self-Organized Molecules for Perovskite Photovoltaics | 2022 | SnO2 | no | FA0.94MA0.06PbI(0.94Br0.06)3 | Spiro-OMeTAD | Li+TBP | one-step | spin | chlorobenzene | DMF+DMSO | no | no | ITIC-Th | 24.23
Effective Passivation with Self-Organized Molecules for Perovskite Photovoltaics | 2022 | SnO2 | no | FA0.94MA0.06PbI(0.94Br0.06)3 | Spiro-OMeTAD | Li+TBP | one-step | spin | chlorobenzene | DMF+DMSO | no | no | ITIC-Th | 23.71
Effective Passivation with Self-Organized Molecules for Perovskite Photovoltaics | 2022 | SnO2 | no | FA0.94MA0.06PbI(0.94Br0.06)3 | Spiro-OMeTAD | Li+TBP | one-step | spin | chlorobenzene | DMF+DMSO | no | no | IT-Cl | 24.42
Effective Passivation with Self-Organized Molecules for Perovskite Photovoltaics | 2022 | SnO2 | no | FA0.94MA0.06PbI(0.94Br0.06)3 | Spiro-OMeTAD | Li+TBP | one-step | spin | chlorobenzene | DMF+DMSO | no | no | IT-Cl | 25.05
Effective Passivation with Self-Organized Molecules for Perovskite Photovoltaics | 2022 | SnO2 | no | FA0.94MA0.06PbI(0.94Br0.06)3 | Spiro-OMeTAD | Li+TBP | one-step | spin | chlorobenzene | DMF+DMSO | no | no | IT-Cl | 24.33
Stable α-FAPbI3 in Inverted Perovskite Solar Cells with Efficiency Exceeding 22% via a Self-Passivation Strategy | 2022 | C60 | PCBM | MA0.4FA0.6Pb(I0.6CI0.4)3 | MeO-2PACz | 0 | one-step | spin | chlorobenzene | DMF+DMSO | no | no | no | 16.44 | 40%
Stable α-FAPbI3 in Inverted Perovskite Solar Cells with Efficiency Exceeding 22% via a Self-Passivation Strategy | 2022 | C60 | PCBM | MA0.4FA0.6Pb(I0.6CI0.4)3 | MeO-2PACz | 0 | one-step | spin | chlorobenzene | DMF+DMSO | no | no | PbI2 | 19.04 | 40%
Stable α-FAPbI3 in Inverted Perovskite Solar Cells with Efficiency Exceeding 22% via a Self-Passivation Strategy | 2022 | C60 | PCBM | MA0.4FA0.6Pb(I0.6CI0.4)3 | MeO-2PACz | 0 | one-step | spin | chlorobenzene | DMF+DMSO | no | no | PbI2 | 21.48 | 40%
Stable α-FAPbI3 in Inverted Perovskite Solar Cells with Efficiency Exceeding 22% via a Self-Passivation Strategy | 2022 | C60 | PCBM | MA0.4FA0.6Pb(I0.6CI0.4)3 | MeO-2PACz | 0 | one-step | spin | chlorobenzene | DMF+DMSO | no | no | PbI2 | 19.66 | 40%
Stable α-FAPbI3 in Inverted Perovskite Solar Cells with Efficiency Exceeding 22% via a Self-Passivation Strategy | 2022 | C60 | PCBM | MA0.4FA0.6Pb(I0.6CI0.4)3 | PEDOT:PSS | 0 | one-step | spin | chlorobenzene | DMF+DMSO | no | no | PbI2 | 15.17 | 40%
Stable α-FAPbI3 in Inverted Perovskite Solar Cells with Efficiency Exceeding 22% via a Self-Passivation Strategy | 2022 | C60 | PCBM | MA0.4FA0.6Pb(I0.6CI0.4)3 | NiOx | 0 | one-step | spin | chlorobenzene | DMF+DMSO | no | no | PbI2 | 14.24 | 40%
Stable α-FAPbI3 in Inverted Perovskite Solar Cells with Efficiency Exceeding 22% via a Self-Passivation Strategy | 2022 | C60 | PCBM | MA0.4FA0.6Pb(I0.6CI0.4)3 | PTAA | 0 | one-step | spin | chlorobenzene | DMF+DMSO | no | no | PbI2 | 18.61 | 40%
Highly efficient and stable ZnO-based perovskite solar cells enabled by a self-assembled monolayer as the interface linker | 2022 | ZnO | no | Cs0.17FA0.83PbI2.7Br0.3 | Spiro-OMeTAD | Li+TBP | one-step | spin | chlorobenzene | DMF+DMSO | no | no | no | 18.1 | 0
Highly efficient and stable ZnO-based perovskite solar cells enabled by a self-assembled monolayer as the interface linker | 2022 | ZnO | 2-TA | Cs0.17FA0.83PbI2.7Br0.3 | Spiro-OMeTAD | Li+TBP | one-step | spin | chlorobenzene | DMF+DMSO | SAM | no | no | 20.6 | 0
Highly efficient and stable ZnO-based perovskite solar cells enabled by a self-assembled monolayer as the interface linker | 2022 | ZnO | 3-TA | Cs0.17FA0.83PbI2.7Br0.3 | Spiro-OMeTAD | Li+TBP | one-step | spin | chlorobenzene | DMF+DMSO | SAM | no | no | 20 | 0
Multifunctional potassium thiocyanate interlayer for eco-friendly tin perovskite indoor and outdoor photovoltaics | 2022 | ICBA | Bphen | FA0.75MA0.25SnBrI2 | PEDOT:PSS | 0 | one-step | spin | diethyl ether | DMF+DMSO | no | no | EDADI | 7.8
Multifunctional potassium thiocyanate interlayer for eco-friendly tin perovskite indoor and outdoor photovoltaics | 2022 | ICBA | Bphen | FA0.75MA0.25SnBrI2 | PEDOT:PSS | 0 | one-step | spin | diethyl ether | DMF+DMSO | no | KSCN | EDADI | 8.83
Multifunctional potassium thiocyanate interlayer for eco-friendly tin perovskite indoor and outdoor photovoltaics | 2022 | ICBA | Bphen | FA0.75MA0.25SnBrI2 | PEDOT:PSS | 0 | one-step | spin | diethyl ether | DMF+DMSO | no | KSCN | EDADI | 11.17
Multifunctional potassium thiocyanate interlayer for eco-friendly tin perovskite indoor and outdoor photovoltaics | 2022 | ICBA | Bphen | FA0.75MA0.25SnBrI2 | PEDOT:PSS | 0 | one-step | spin | diethyl ether | DMF+DMSO | no | KSCN | EDADI | 10.23
Simultaneous achievement of defect passivation and carrier transport promotion by using emerald salt for methylammonium-free perovskite solar cells | 2022 | SnO2 | no | Cs0.15FA0.85PbI2.85Br0.05Cl0.1 | Spiro-OMeTAD | Li+TBP | one-step | spin 2-3 | anisole | DMF+DMSO | no | no | no | 21.5 | 0
Simultaneous achievement of defect passivation and carrier transport promotion by using emerald salt for methylammonium-free perovskite solar cells | 2022 | SnO2 | no | Cs0.15FA0.85PbI2.85Br0.05Cl0.1 | Spiro-OMeTAD | Li+TBP | one-step | spin 2-3 | anisole | DMF+DMSO | no | no | ES | 23 | 0
Phenethylamine-Based Interfacial Dipole Engineering for High Voc Triple-Cation Perovskite Solar Cells | 2022 | SnO2 | no | Cs0.05(FA0.83MA0.17)0.95Pb(I0.95Br0.05)3 | PEABr/v-PMMA | 0 | one-step | spin 2-3 | no | DMSO | no | no | no | 22.2
Enhancement in power conversion efficiency and stability of perovskite solar cell by reducing trap states using trichloroacetic acid additive in anti-solvent | 2022 | h-TiO2 | m-TiO2 | MAPbI3 | Spiro-OMeTAD | Li+TBP | one-step | spin 2-3 | chlorobenzene | DMF+DMSO | no | no | no | 16.9
Enhancement in power conversion efficiency and stability of perovskite solar cell by reducing trap states using trichloroacetic acid additive in anti-solvent | 2022 | h-TiO2 | m-TiO2 | MAPbI3 | Spiro-OMeTAD | Li+TBP | one-step | spin 2-3 | chlorobenzene+TCAA | DMF+DMSO | no | no | no | 17.74
Enhancement in power conversion efficiency and stability of perovskite solar cell by reducing trap states using trichloroacetic acid additive in anti-solvent | 2022 | h-TiO2 | m-TiO2 | MAPbI3 | Spiro-OMeTAD | Li+TBP | one-step | spin 2-3 | chlorobenzene+TCAA | DMF+DMSO | no | no | no | 18.24
Enhancement in power conversion efficiency and stability of perovskite solar cell by reducing trap states using trichloroacetic acid additive in anti-solvent | 2022 | h-TiO2 | m-TiO2 | MAPbI3 | Spiro-OMeTAD | Li+TBP | one-step | spin 2-3 | chlorobenzene+TCAA | DMF+DMSO | no | no | no | 19.37
Enhancement in power conversion efficiency and stability of perovskite solar cell by reducing trap states using trichloroacetic acid additive in anti-solvent | 2022 | h-TiO2 | m-TiO2 | MAPbI3 | Spiro-OMeTAD | Li+TBP | one-step | spin 2-3 | chlorobenzene+TCAA | DMF+DMSO | no | no | no | 18.57
Ionic-Liquid-Perovskite Capping Layer for Stable 24.33%-Efficient Solar Cell | 2022 | SnO2 | no | FA0.85MA0.15Pb(I0.85CI0.15)3 | Spiro-OMeTAD | Li+TBP+FK 209 | one-step | spin 2-3 | chlorobenzene | DMF+DMSO | no | no | [EMIM]Br | 20.33 | 15%
Ionic-Liquid-Perovskite Capping Layer for Stable 24.33%-Efficient Solar Cell | 2022 | SnO2 | no | FA0.85MA0.15Pb(I0.85CI0.15)3 | Spiro-OMeTAD | Li+TBP+FK 209 | one-step | spin 2-3 | chlorobenzene | DMF+DMSO | no | no | no | 22.67 | 15%
Ionic-Liquid-Perovskite Capping Layer for Stable 24.33%-Efficient Solar Cell | 2022 | SnO2 | no | FA0.85MA0.15Pb(I0.85CI0.15)3 | Spiro-OMeTAD | Li+TBP+FK 209 | one-step | spin 2-3 | chlorobenzene | DMF+DMSO | no | no | [EMIM]Br | 23.76 | 15%
Ionic-Liquid-Perovskite Capping Layer for Stable 24.33%-Efficient Solar Cell | 2022 | SnO2 | no | FA0.85MA0.15Pb(I0.85CI0.15)3 | Spiro-OMeTAD | Li+TBP+FK 209 | one-step | spin 2-3 | chlorobenzene | DMF+DMSO | no | no | [EMIM]Br | 24.33 | 15%
Ionic-Liquid-Perovskite Capping Layer for Stable 24.33%-Efficient Solar Cell | 2022 | SnO2 | no | FA0.85MA0.15Pb(I0.85CI0.15)3 | Spiro-OMeTAD | Li+TBP+FK 209 | one-step | spin 2-3 | chlorobenzene | DMF+DMSO | no | no | [EMIM]Br | 23.07 | 15%
One-step synthesis of low-cost perylenediimide-based cathode interfacial materials for efficient inverted perovskite solar cells | 2022 | SnO2 | no | Cs0.125(MA0.17Fa0.83)0.875Pb(I0.83Br0.17)3 | PCBM/PDI-2N | 0 | one-step | spin | diethyl ether | DMF+DMSO | no | no | no | 17.41
One-step synthesis of low-cost perylenediimide-based cathode interfacial materials for efficient inverted perovskite solar cells | 2022 | SnO2 | no | Cs0.125(MA0.17Fa0.83)0.875Pb(I0.83Br0.17)3 | PCBM/PDI-4N | 0 | one-step | spin | diethyl ether | DMF+DMSO | no | no | no | 21.33
Improved comprehensive performance of CsPbI2Br perovskite solar cells by modifying the photoactive layers with carbon nanodots | 2022 | SnO2 | no | CsPbI2Br | P3HT | 0 | one-step | spin | no | DMF+DMSO | no | no | no | 12.14
Improved comprehensive performance of CsPbI2Br perovskite solar cells by modifying the photoactive layers with carbon nanodots | 2022 | SnO2 | no | CsPbI2Br | P3HT | 0 | one-step | spin | no | DMF+DMSO | no | no | CND | 13.01
Improved comprehensive performance of CsPbI2Br perovskite solar cells by modifying the photoactive layers with carbon nanodots | 2022 | SnO2 | no | CsPbI2Br | P3HT | 0 | one-step | spin | no | DMF+DMSO | no | no | CND | 13.77
Improved comprehensive performance of CsPbI2Br perovskite solar cells by modifying the photoactive layers with carbon nanodots | 2022 | SnO2 | no | CsPbI2Br | P3HT | 0 | one-step | spin | no | DMF+DMSO | no | no | CND | 12.09
Improved comprehensive performance of CsPbI2Br perovskite solar cells by modifying the photoactive layers with carbon nanodots | 2022 | SnO2 | no | CsPbI2Br | P3HT | 0 | one-step | spin | no | DMF+DMSO | no | no | CND | 13.01
Improved comprehensive performance of CsPbI2Br perovskite solar cells by modifying the photoactive layers with carbon nanodots | 2022 | SnO2 | no | CsPbI2Br | P3HT | 0 | one-step | spin | no | DMF+DMSO | no | no | CND | 13.77
Improved comprehensive performance of CsPbI2Br perovskite solar cells by modifying the photoactive layers with carbon nanodots | 2022 | SnO2 | no | CsPbI2Br | P3HT | 0 | one-step | spin | no | DMF+DMSO | no | no | CND | 12.09
Fluorine-Containing Passivation Layer via Surface Chelation for Inorganic Perovskite Solar Cells | 2022 | TiO2 | no | CsPbI2.85Br0.15 | Spiro-OMeTAD | Li+TBP | one-step | spin | chlorobenzene | DMF+DMSO | no | no | no | 19.1
Fluorine-Containing Passivation Layer via Surface Chelation for Inorganic Perovskite Solar Cells | 2022 | TiO2 | no | CsPbI2.85Br0.15 | Spiro-OMeTAD | Li+TBP | one-step | spin | chlorobenzene | DMF+DMSO | no | DFE | no | 19.76
Fluorine-Containing Passivation Layer via Surface Chelation for Inorganic Perovskite Solar Cells | 2022 | TiO2 | no | CsPbI2.85Br0.15 | Spiro-OMeTAD | Li+TBP | one-step | spin | chlorobenzene | DMF+DMSO | no | DFE | no | 20.01
Fluorine-Containing Passivation Layer via Surface Chelation for Inorganic Perovskite Solar Cells | 2022 | TiO2 | no | CsPbI2.85Br0.15 | Spiro-OMeTAD | Li+TBP | one-step | spin | chlorobenzene | DMF+DMSO | no | DFE | no | 20.34
Fluorine-Containing Passivation Layer via Surface Chelation for Inorganic Perovskite Solar Cells | 2022 | TiO2 | no | CsPbI2.85Br0.15 | Spiro-OMeTAD | Li+TBP | one-step | spin | chlorobenzene | DMF+DMSO | no | DFE | no | 20.11
Fluorine-Containing Passivation Layer via Surface Chelation for Inorganic Perovskite Solar Cells | 2022 | TiO2 | no | CsPbI2.85Br0.15 | Spiro-OMeTAD | Li+TBP | one-step | spin | chlorobenzene | DMF+DMSO | no | TFA | no | 19.8
Fluorine-Containing Passivation Layer via Surface Chelation for Inorganic Perovskite Solar Cells | 2022 | TiO2 | no | CsPbI2.85Br0.15 | Spiro-OMeTAD | Li+TBP | one-step | spin | chlorobenzene | DMF+DMSO | no | TFA | no | 20.04
Fluorine-Containing Passivation Layer via Surface Chelation for Inorganic Perovskite Solar Cells | 2022 | TiO2 | no | CsPbI2.85Br0.15 | Spiro-OMeTAD | Li+TBP | one-step | spin | chlorobenzene | DMF+DMSO | no | TFA | no | 20.64
Fluorine-Containing Passivation Layer via Surface Chelation for Inorganic Perovskite Solar Cells | 2022 | TiO2 | no | CsPbI2.85Br0.15 | Spiro-OMeTAD | Li+TBP | one-step | spin | chlorobenzene | DMF+DMSO | no | TFA | no | 20.2
Fluorine-Containing Passivation Layer via Surface Chelation for Inorganic Perovskite Solar Cells | 2022 | TiO2 | no | CsPbI2.85Br0.15 | Spiro-OMeTAD | Li+TBP | one-step | spin | chlorobenzene | DMF+DMSO | no | TFE | no | 20.87
Fluorine-Containing Passivation Layer via Surface Chelation for Inorganic Perovskite Solar Cells | 2022 | TiO2 | no | CsPbI2.85Br0.15 | Spiro-OMeTAD | Li+TBP | one-step | spin | chlorobenzene | DMF+DMSO | no | TFE | no | 21.02
Fluorine-Containing Passivation Layer via Surface Chelation for Inorganic Perovskite Solar Cells | 2022 | TiO2 | no | CsPbI2.85Br0.15 | Spiro-OMeTAD | Li+TBP | one-step | spin | chlorobenzene | DMF+DMSO | no | TFE | no | 21.35
Fluorine-Containing Passivation Layer via Surface Chelation for Inorganic Perovskite Solar Cells | 2022 | TiO2 | no | CsPbI2.85Br0.15 | Spiro-OMeTAD | Li+TBP | one-step | spin | chlorobenzene | DMF+DMSO | no | TFE | no | 21.13
Passivating buried interface via self-assembled novel sulfonium salt toward stable and efficient perovskite solar cells | 2022 | SnO2 | no | Rb0.02(FA0.95Cs0.05)0.98PbI2.91Br0.03Cl0.06) | Spiro-OMeTAD | Li+TBP | one-step | spin | chlorobenzene | DMF+DMSO | no | no | no | 20.72
Passivating buried interface via self-assembled novel sulfonium salt toward stable and efficient perovskite solar cells | 2022 | SnO2 | no | Rb0.02(FA0.95Cs0.05)0.98PbI2.91Br0.03Cl0.06) | Spiro-OMeTAD | Li+TBP | one-step | spin | chlorobenzene | DMF+DMSO | DPAH | no | no | 21.11
Passivating buried interface via self-assembled novel sulfonium salt toward stable and efficient perovskite solar cells | 2022 | SnO2 | no | Rb0.02(FA0.95Cs0.05)0.98PbI2.91Br0.03Cl0.06) | Spiro-OMeTAD | Li+TBP | one-step | spin | chlorobenzene | DMF+DMSO | DPAH | no | no | 21.44
Passivating buried interface via self-assembled novel sulfonium salt toward stable and efficient perovskite solar cells | 2022 | SnO2 | no | Rb0.02(FA0.95Cs0.05)0.98PbI2.91Br0.03Cl0.06) | Spiro-OMeTAD | Li+TBP | one-step | spin | chlorobenzene | DMF+DMSO | DPAH | no | no | 21.16
Passivating buried interface via self-assembled novel sulfonium salt toward stable and efficient perovskite solar cells | 2022 | SnO2 | no | Rb0.02(FA0.95Cs0.05)0.98PbI2.91Br0.03Cl0.06) | Spiro-OMeTAD | Li+TBP | one-step | spin | chlorobenzene | DMF+DMSO | DPAH | no | no | 20.51
Passivating buried interface via self-assembled novel sulfonium salt toward stable and efficient perovskite solar cells | 2022 | SnO2 | no | Rb0.02(FA0.95Cs0.05)0.98PbI2.91Br0.03Cl0.06) | Spiro-OMeTAD | Li+TBP | one-step | spin | chlorobenzene | DMF+DMSO | CDSC | no | no | 21.63
Passivating buried interface via self-assembled novel sulfonium salt toward stable and efficient perovskite solar cells | 2022 | SnO2 | no | Rb0.02(FA0.95Cs0.05)0.98PbI2.91Br0.03Cl0.06) | Spiro-OMeTAD | Li+TBP | one-step | spin | chlorobenzene | DMF+DMSO | CDSC | no | no | 22.22
Passivating buried interface via self-assembled novel sulfonium salt toward stable and efficient perovskite solar cells | 2022 | SnO2 | no | Rb0.02(FA0.95Cs0.05)0.98PbI2.91Br0.03Cl0.06) | Spiro-OMeTAD | Li+TBP | one-step | spin | chlorobenzene | DMF+DMSO | CDSC | no | no | 21.68
Passivating buried interface via self-assembled novel sulfonium salt toward stable and efficient perovskite solar cells | 2022 | SnO2 | no | Rb0.02(FA0.95Cs0.05)0.98PbI2.91Br0.03Cl0.06) | Spiro-OMeTAD | Li+TBP | one-step | spin | chlorobenzene | DMF+DMSO | CDSC | no | no | 20.9
In-depth understanding of ionic liquid assisted perovskite film formation mechanism for two-step perovskite photovoltaics | 2022 | SnO2 | no | FAI-MABr-MACl | Spiro-OMeTAD | Li+TBP | two-step | spin-spin | no | DMF+DMSO+IPA | no | no | no | 21.26
In-depth understanding of ionic liquid assisted perovskite film formation mechanism for two-step perovskite photovoltaics | 2022 | SnO2 | no | FAI-MABr-MACl | Spiro-OMeTAD | Li+TBP | two-step | spin-spin | no | DMF+DMSO+IPA | no | no | MAFa | 23.11
Vacuum-Free and Solvent-Free Deposition of Electrodes for Roll-to-Roll Fabricated Perovskite Solar Cells | 2022 | SnO2 | no | Cs0.05FA0.81MA0.14Pb(I0.83Br0.17)3 | Spiro-OMeTAD | Li+TBP+FK 209 | one-step | spin | chlorobenzene | DMF+DMSO | no | no | no | 16.7
Bulk Restructure of Perovskite Films via Surface Passivation for High-Performance Solar Cells | 2022 | BCP | PCBM | Cs0.05FA0.8MA0.15Pb(I0.15Br0.85)3 | PTAA | 0 | one-step | spin | chlorobenzene | DMF+DMSO | no | no | no | 18.27
Bulk Restructure of Perovskite Films via Surface Passivation for High-Performance Solar Cells | 2022 | BCP | PCBM | Cs0.05FA0.8MA0.15Pb(I0.15Br0.85)3 | PTAA | 0 | one-step | spin | chlorobenzene | DMF+DMSO | NBDV | no | no | 20.38
Tetrathienopyrrole-based hole-transporting materials for highly efficient and robust perovskite solar cells | 2022 | SnO2 | no | FA0.95MA0.05Pb(I0.95Br0.05)3 | WH01 | 0 | one-step | spin 2-3 | ethyl acetate | DMF+DMSO | no | no | no | 21.54
Tetrathienopyrrole-based hole-transporting materials for highly efficient and robust perovskite solar cells | 2022 | SnO2 | no | FA0.95MA0.05Pb(I0.95Br0.05)3 | WH02 | 0 | one-step | spin 2-3 | ethyl acetate | DMF+DMSO | no | no | no | 20.92
Tetrathienopyrrole-based hole-transporting materials for highly efficient and robust perovskite solar cells | 2022 | SnO2 | no | FA0.95MA0.05Pb(I0.95Br0.05)3 | Spiro-OMeTAD | Li+TBP+FK 209 | one-step | spin 2-3 | ethyl acetate | DMF+DMSO | no | no | no | 20.27
Tetrathienopyrrole-based hole-transporting materials for highly efficient and robust perovskite solar cells | 2022 | SnO2 | no | FA0.95MA0.05Pb(I0.95Br0.05)3 | M130 | 0 | one-step | spin 2-3 | ethyl acetate | DMF+DMSO | no | no | no | 18.85
Self-Polymerization of Monomer and Induced Interactions with Perovskite for Highly Performed and Stable Perovskite Solar Cells | 2022 | PCBM | no | Cs0.05(MA0.1FA0.9)0.95Pb(I0.9Br0.1)3 | NiOx | 0 | one-step | spin 2-3 | chlorobenzene | DMF+DMSO | no | no | no | 19.76
Self-Polymerization of Monomer and Induced Interactions with Perovskite for Highly Performed and Stable Perovskite Solar Cells | 2022 | PCBM | no | Cs0.05(MA0.1FA0.9)0.95Pb(I0.9Br0.1)3 | NiOx | 0 | one-step | spin 2-3 | chlorobenzene | DMF+DMSO | no | DMAEMA | no | 21.52
Sodium fluoride sacrificing layer concept enables high-efficiency and stable methylammonium lead iodide perovskite solar cells | 2022 | c-TiO2 | m-TiO2 | MAPbI3 | Spiro-OMeTAD | Li+TBP | one-step | spin | chlorobenzene | DMF+DMSO | NaF | no | no | 19.2
Sodium fluoride sacrificing layer concept enables high-efficiency and stable methylammonium lead iodide perovskite solar cells | 2022 | c-TiO2 | m-TiO2 | MAPbI3 | Spiro-OMeTAD | Li+TBP | one-step | spin | chlorobenzene | DMF+DMSO | NaF | no | no | 20.9
Sodium fluoride sacrificing layer concept enables high-efficiency and stable methylammonium lead iodide perovskite solar cells | 2022 | c-TiO2 | m-TiO2 | MAPbI3 | Spiro-OMeTAD | Li+TBP | one-step | spin | chlorobenzene | DMF+DMSO | NaF | no | no | 19.3
Sodium fluoride sacrificing layer concept enables high-efficiency and stable methylammonium lead iodide perovskite solar cells | 2022 | c-TiO2 | m-TiO2 | MAPbI3 | Spiro-OMeTAD | Li+TBP | one-step | spin | chlorobenzene | DMF+DMSO | no | no | no | 17.9
Ge Incorporation to Stabilize Efficient Inorganic CsPbI3 Perovskite Solar Cells | 2022 | TiO2 | PCBA | CsPbI3 | Spiro-OMeTAD | Li+TBP+FK 209 | one-step | spin 2-3 | chlorobenzene | DMF+DMSO | no | no | no | 17.98
Carbon nanofibers fabricated via electrospinning to guide crystalline orientation for stable perovskite solar cells with efficiency over 24% | 2022 | SnO2 | no | FAI-MAI-MACl | Spiro-OMeTAD/MoO3 | Li+TBP | two-step | spin-spin | no | DMF+DMSO+IPA | no | no | no | 19.2 | 9
Carbon nanofibers fabricated via electrospinning to guide crystalline orientation for stable perovskite solar cells with efficiency over 24% | 2022 | SnO2 | no | FAI-MAI-MACl | Spiro-OMeTAD/MoO3 | Li+TBP | two-step | spin-spin | no | DMF+DMSO+IPA | no | no | N-CNFs | 18.9 | 9
Carbon nanofibers fabricated via electrospinning to guide crystalline orientation for stable perovskite solar cells with efficiency over 24% | 2022 | SnO2 | no | FAI-MAI-MACl | Spiro-OMeTAD/MoO3 | Li+TBP | two-step | spin-spin | no | DMF+DMSO+IPA | no | no | N-CNFs | 19.2 | 9
Carbon nanofibers fabricated via electrospinning to guide crystalline orientation for stable perovskite solar cells with efficiency over 24% | 2022 | SnO2 | no | FAI-MAI-MACl | Spiro-OMeTAD/MoO3 | Li+TBP | two-step | spin-spin | no | DMF+DMSO+IPA | no | no | N-CNFs | 20.2 | 9
Carbon nanofibers fabricated via electrospinning to guide crystalline orientation for stable perovskite solar cells with efficiency over 24% | 2022 | SnO2 | no | FAI-MAI-MACl | Spiro-OMeTAD/MoO3 | Li+TBP | two-step | spin-spin | no | DMF+DMSO+IPA | no | no | N-CNFs | 18.4 | 9
High-performance perovskite solar cells based on dopant-free hole-transporting material fabricated by a thermal-assisted blade-coating method with efficiency exceeding 21% | 2022 | c-TiO2 | m-TiO2 | MAPbI3 | CB | 0 | one-step | spin | chlorobenzene | DMSO+GBL | no | no | no | 20.76
High-performance perovskite solar cells based on dopant-free hole-transporting material fabricated by a thermal-assisted blade-coating method with efficiency exceeding 21% | 2022 | c-TiO2 | m-TiO2 | MAPbI3 | Spiro-OMeTAD | Li+TBP | one-step | spin | chlorobenzene | DMSO+GBL | no | no | no | 20.04
A Selective Targeting Anchor Strategy Affords Efficient and Stable Ideal-Bandgap Perovskite Solar Cells | 2022 | BCP | C60 | FA0.8MA0.2Pb0.8Sn0.2I3 | PTAA | F4-TCNQ | one-step | spin 2-3 | chlorobenzene | DMF+DMSO | no | no | no | 17.07 | 10 mol%
A Selective Targeting Anchor Strategy Affords Efficient and Stable Ideal-Bandgap Perovskite Solar Cells | 2022 | BCP | C60 | FA0.8MA0.2Pb0.8Sn0.2I3 | PTAA | F4-TCNQ | one-step | spin 2-3 | chlorobenzene | DMF+DMSO | no | PEAI | no | 19.58 | 10 mol%
A Selective Targeting Anchor Strategy Affords Efficient and Stable Ideal-Bandgap Perovskite Solar Cells | 2022 | BCP | C60 | FA0.8MA0.2Pb0.8Sn0.2I3 | PTAA | F4-TCNQ | one-step | spin 2-3 | chlorobenzene | DMF+DMSO | no | EDAI | no | 20.67 | 10 mol%
A Selective Targeting Anchor Strategy Affords Efficient and Stable Ideal-Bandgap Perovskite Solar Cells | 2022 | BCP | C60 | FA0.8MA0.2Pb0.8Sn0.2I3 | PTAA | F4-TCNQ | one-step | spin 2-3 | chlorobenzene | DMF+DMSO | STA | no | no | 22.51 | 10 mol%
Improvements in Efficiency and Stability of Perovskite Solar Cells Using a Cesium Chloride Additive | 2022 | SnO2 | no | MA0.073FA0.927Pb(I0.931Br0.069)3 | Spiro-OMeTAD | Li+TBP | one-step | spin 2-3 | ethyl acetate | DMF+DMSO | no | no | no | 20.56
Improvements in Efficiency and Stability of Perovskite Solar Cells Using a Cesium Chloride Additive | 2022 | SnO2 | no | MA0.073FA0.927Pb(I0.931Br0.069)3 | Spiro-OMeTAD | Li+TBP | one-step | spin 2-3 | ethyl acetate | DMF+DMSO | no | no | CSCI | 22.86
Improvements in Efficiency and Stability of Perovskite Solar Cells Using a Cesium Chloride Additive | 2022 | SnO2 | no | MA0.073FA0.927Pb(I0.931Br0.069)3 | Spiro-OMeTAD | Li+TBP | one-step | spin 2-3 | ethyl acetate | DMF+DMSO | no | no | CSCI | 21.53
Rear Interface Engineering to Suppress Migration of Iodide Ions for Efficient Perovskite Solar Cells with Minimized Hysteresis | 2022 | SnO2 | no | FA1−xMAxPbI3 | Spiro-OMeTAD | Li+TBP | one-step | spin 2-3 | chlorobenzene with tBP | DMF+DMSO | no | no | no | 15.97 | 9
Rear Interface Engineering to Suppress Migration of Iodide Ions for Efficient Perovskite Solar Cells with Minimized Hysteresis | 2022 | SnO2 | no | FA1−xMAxPbI3 | Spiro-OMeTAD | Li+TBP | one-step | spin 2-3 | chlorobenzene with tBP | DMF+DMSO | NdCl3-IL | no | no | 20.74 | 9
Novel dopant-free hole transport materials enabling 20.9% efficiency in perovskite solar cells | 2022 | SnO2 | C60-SAM | MA0.7FA0.3PbI3 | BTT-T | 0 | one-step | spin | chlorobenzene | no | no | PEAI | no | 20.9
Novel dopant-free hole transport materials enabling 20.9% efficiency in perovskite solar cells | 2022 | SnO2 | C60-SAM | MA0.7FA0.3PbI3 | BDD-T | 0 | one-step | spin | chlorobenzene | no | no | PEAI | no | 16.3
Efficient and Stable Perovskite Solar Cells with a High Open-Circuit Voltage Over 1.2 V Achieved by a Dual-Side Passivation Layer | 2022 | SnO2 | poly-BCP | (CsPbI3)0.05[(FAPbI3)0.97(MAPbBr3)0.03]0.95 | Spiro-OMeTAD | Li+TBP | one-step | spin 2-3 | diethyl ether | DMF+DMSO | no | PEAI | no | 23.84 | 30 mol%
Efficient and Stable Perovskite Solar Cells with a High Open-Circuit Voltage Over 1.2 V Achieved by a Dual-Side Passivation Layer | 2022 | SnO2 | no | (CsPbI3)0.05[(FAPbI3)0.97(MAPbBr3)0.03]0.95 | Spiro-OMeTAD | Li+TBP | one-step | spin 2-3 | diethyl ether | DMF+DMSO | no | PEAI | no | 21.78 | 30 mol%
Synergistic Effect of Anti-Solvent and Component Engineering for Effective Passivation to Attain Highly Stable Perovskite Solar Cells | 2022 | SnO2 | no | MAPbI3 | Spiro-OMeTAD | Li+TBP | one-step | spin | no | DMF+DMSO | no | no | no | 17.45
Synergistic Effect of Anti-Solvent and Component Engineering for Effective Passivation to Attain Highly Stable Perovskite Solar Cells | 2022 | SnO2 | no | MAPb0.964Cs0.036(I0.964Br0.026)3 | Spiro-OMeTAD | Li+TBP | one-step | spin | no | DMF+DMSO | no | no | no | 19.2
Synergistic Effect of Anti-Solvent and Component Engineering for Effective Passivation to Attain Highly Stable Perovskite Solar Cells | 2022 | SnO2 | no | MAPb0.948Cs0.052(I0.948Br0.052)3 | Spiro-OMeTAD | Li+TBP | one-step | spin | no | DMF+DMSO | no | no | no | 18.54
Synergistic Effect of Anti-Solvent and Component Engineering for Effective Passivation to Attain Highly Stable Perovskite Solar Cells | 2022 | SnO2 | no | MAPb0.896Cs0.104(I0.896Br0.104)3 | Spiro-OMeTAD | Li+TBP | one-step | spin | no | DMF+DMSO | no | no | no | 15.77
Synergistic Effect of Anti-Solvent and Component Engineering for Effective Passivation to Attain Highly Stable Perovskite Solar Cells | 2022 | SnO2 | no | MAPbI3 | no | 0 | one-step | spin | no | DMF+DMSO | no | no | no | 11.78
Synergistic Effect of Anti-Solvent and Component Engineering for Effective Passivation to Attain Highly Stable Perovskite Solar Cells | 2022 | SnO2 | no | MAPb0.964Cs0.036(I0.964Br0.026)3 | no | 0 | one-step | spin | no | DMF+DMSO | no | no | no | 16.45
Synergistic Effect of Anti-Solvent and Component Engineering for Effective Passivation to Attain Highly Stable Perovskite Solar Cells | 2022 | SnO2 | no | MAPb0.948Cs0.052(I0.948Br0.052)3 | no | 0 | one-step | spin | no | DMF+DMSO | no | no | no | 15.59
Synergistic Effect of Anti-Solvent and Component Engineering for Effective Passivation to Attain Highly Stable Perovskite Solar Cells | 2022 | SnO2 | no | MAPb0.896Cs0.104(I0.896Br0.104)3 | no | 0 | one-step | spin | no | DMF+DMSO | no | no | no | 12.42
Investigation of PCBM/ZnO and C60/BCP-based electron transport layer for high-performance p-i-n perovskite solar cells | 2022 | PCBM | ZnO | Cs0.175FA0.750MA0.075Pb(I0.880Br0.120)3 | NiO | 0 | one-step | spin 2-3 | chlorobenzene | DMF+DMSO | no | no | no | 19.36
Investigation of PCBM/ZnO and C60/BCP-based electron transport layer for high-performance p-i-n perovskite solar cells | 2022 | BCP | C60 | Cs0.175FA0.750MA0.075Pb(I0.880Br0.120)3 | NiO | 0 | one-step | spin 2-3 | chlorobenzene | DMF+DMSO | no | no | no | 17.1
Homologous Bromides Treatment for Improving the Open-Circuit Voltage of Perovskite Solar Cells | 2022 | c-TiO2 | mp-TiO2 | Cs0.05FA0.80MA0.15Pb(I0.85Br0.15)3 | Spiro-OMeTAD | Li+TBP | one-step | spin 2-3 | chlorobenzene | DMF+DMSO | no | no | no | 23.7
Homologous Bromides Treatment for Improving the Open-Circuit Voltage of Perovskite Solar Cells | 2022 | c-TiO2 | mp-TiO2 | Cs0.05FA0.80MA0.15Pb(I0.85Br0.15)3 | Spiro-OMeTAD | Li+TBP | one-step | spin 2-3 | chlorobenzene | DMF+DMSO | no | no | no | 21.8
High-Polarizability Organic Ferroelectric Materials Doping for Enhancing the Built-In Electric Field of Perovskite Solar Cells Realizing Efficiency over 24% | 2022 | SnO2 | no | FA0.92MA0.08PbI3 | Spiro-OMeTAD/MoO3 | Li+TBP | one-step | spin 2-3 | ethyl acetate | DMF+DMSO | no | no | no | 21.1 | 9
High-Polarizability Organic Ferroelectric Materials Doping for Enhancing the Built-In Electric Field of Perovskite Solar Cells Realizing Efficiency over 24% | 2022 | SnO2 | no | FA0.92MA0.08PbI3 | Spiro-OMeTAD/MoO3 | Li+TBP | one-step | spin 2-3 | ethyl acetate | DMF+DMSO | no | PVDF:DH | no | 22.89 | 9
High-Polarizability Organic Ferroelectric Materials Doping for Enhancing the Built-In Electric Field of Perovskite Solar Cells Realizing Efficiency over 24% | 2022 | SnO2 | no | FA0.92MA0.08PbI3 | Spiro-OMeTAD/MoO3 | Li+TBP | one-step | spin 2-3 | ethyl acetate | DMF+DMSO | no | PVDF:DH | no | 23.35 | 9
High-Polarizability Organic Ferroelectric Materials Doping for Enhancing the Built-In Electric Field of Perovskite Solar Cells Realizing Efficiency over 24% | 2022 | SnO2 | no | FA0.92MA0.08PbI3 | Spiro-OMeTAD/MoO3 | Li+TBP | one-step | spin 2-3 | ethyl acetate | DMF+DMSO | no | PVDF:DH | no | 22.75 | 9
High-Polarizability Organic Ferroelectric Materials Doping for Enhancing the Built-In Electric Field of Perovskite Solar Cells Realizing Efficiency over 24% | 2022 | SnO2 | no | FA0.92MA0.08PbI3 | Spiro-OMeTAD/MoO3 | Li+TBP | one-step | spin 2-3 | ethyl acetate | DMF+DMSO | no | PVDF:DH | no | 21.4 | 9
High-Polarizability Organic Ferroelectric Materials Doping for Enhancing the Built-In Electric Field of Perovskite Solar Cells Realizing Efficiency over 24% | 2022 | SnO2 | no | FA0.92MA0.08PbI3 | Spiro-OMeTAD/MoO3 | Li+TBP | one-step | spin 2-3 | ethyl acetate | DMF+DMSO | no | PVDF:DH | no | 22.69 | 9
Interface modification to achieve high-efficiency and stable perovskite solar cells | 2022 | c-TiO2 | mp-TiO2 | Cs0.05FA0.85MA0.10Pb(I0.97Br0.03)3 | Spiro-OMeTAD | Li+TBP | one-step | spin 2-3 | chlorobenzene | DMF+DMSO | no | no | no | 20.04
Interface modification to achieve high-efficiency and stable perovskite solar cells | 2022 | c-TiO2 | mp-TiO2 | Cs0.05FA0.85MA0.10Pb(I0.97Br0.03)3 | Spiro-OMeTAD | Li+TBP | one-step | spin 2-3 | chlorobenzene | DMF+DMSO | no | no | HBPC | 22.07
Interface modification to achieve high-efficiency and stable perovskite solar cells | 2022 | c-TiO2 | mp-TiO2 | Cs0.05FA0.85MA0.10Pb(I0.97Br0.03)3 | Spiro-OMeTAD | Li+TBP | one-step | spin 2-3 | chlorobenzene | DMF+DMSO | no | no | HBPC | 19.66
Interface modification to achieve high-efficiency and stable perovskite solar cells | 2022 | c-TiO2 | mp-TiO2 | Cs0.05FA0.85MA0.10Pb(I0.97Br0.03)3 | Spiro-OMeTAD | Li+TBP | one-step | spin 2-3 | chlorobenzene | DMF+DMSO | no | no | HBPC | 16.36
Functional molecule modified SnO2 nanocrystal films toward efficient and moisture-stable perovskite solar cells | 2022 | SnO2 | no | Cs0.05MA0.15FA0.8Pb(I0.83Br0.17)3 | Spiro-OMeTAD | Li+TBP | one-step | spin 2-3 | chlorobenzene | DMF+DMSO | no | no | no | 17.85 | 0
Functional molecule modified SnO2 nanocrystal films toward efficient and moisture-stable perovskite solar cells | 2022 | SnO2 | no | Cs0.05MA0.15FA0.8Pb(I0.83Br0.17)3 | Spiro-OMeTAD | Li+TBP | one-step | spin 2-3 | chlorobenzene | DMF+DMSO | GLY | no | no | 19.71 | 0
Functional molecule modified SnO2 nanocrystal films toward efficient and moisture-stable perovskite solar cells | 2022 | SnO2 | no | Cs0.05MA0.15FA0.8Pb(I0.83Br0.17)3 | Spiro-OMeTAD | Li+TBP | one-step | spin 2-3 | chlorobenzene | DMF+DMSO | CA | no | no | 19.02 | 0
Functional molecule modified SnO2 nanocrystal films toward efficient and moisture-stable perovskite solar cells | 2022 | SnO2 | no | Cs0.05MA0.15FA0.8Pb(I0.83Br0.17)3 | Spiro-OMeTAD | Li+TBP | one-step | spin 2-3 | chlorobenzene | DMF+DMSO | ATF | no | no | 17.84 | 0
Improving Contact and Passivation of Buried Interface for High-Efficiency and Large-Area Inverted Perovskite Solar Cells | 2022 | BCP | C60 | Cs0.05(FA0.9MA0.1)0.95Pb(I0.9Br0.1)3 | PTAA-2 | 0 | one-step | spin 2-3 | chlorobenzene | DMF+DMSO | no | no | no | 20.92
Improving Contact and Passivation of Buried Interface for High-Efficiency and Large-Area Inverted Perovskite Solar Cells | 2022 | BCP | C60 | Cs0.05(FA0.9MA0.1)0.95Pb(I0.9Br0.1)3 | o-PY | 0 | one-step | spin 2-3 | chlorobenzene | DMF+DMSO | no | no | no | 17.6
Improving Contact and Passivation of Buried Interface for High-Efficiency and Large-Area Inverted Perovskite Solar Cells | 2022 | BCP | C60 | Cs0.05(FA0.9MA0.1)0.95Pb(I0.9Br0.1)3 | m-PY | 0 | one-step | spin 2-3 | chlorobenzene | DMF+DMSO | no | no | no | 19.23
Improving Contact and Passivation of Buried Interface for High-Efficiency and Large-Area Inverted Perovskite Solar Cells | 2022 | BCP | C60 | Cs0.05(FA0.9MA0.1)0.95Pb(I0.9Br0.1)3 | p-PY | 0 | one-step | spin 2-3 | chlorobenzene | DMF+DMSO | no | no | no | 22.05
Modifying SnO2 with Polyacrylamide to Enhance the Performance of Perovskite Solar Cells | 2022 | SnO2:PAM | no | FA0.489MA0.511Pb(Br0.05Cl0.07I0.88)3 | Spiro-OMeTAD | LiTFSI | two-step | spin-spin | no | DMF+DMSO+IPA | no | no | no | 22.59
Modifying SnO2 with Polyacrylamide to Enhance the Performance of Perovskite Solar Cells | 2022 | SnO2 | no | FA0.489MA0.511Pb(Br0.05Cl0.07I0.88)3 | Spiro-OMeTAD | LiTFSI | two-step | spin-spin | no | DMF+DMSO+IPA | no | no | no | 20.22
Carbazole-Based Hole Transport Polymer for Methylammonium-Free Tin–Lead Perovskite Solar Cells with Enhanced Efficiency and Stability | 2022 | BCP | C60 | FA0.8Cs0.2Sn0.5Pb0.5I3 | CzAn | 0 | one-step | spin 2-3 | ethyl acetate | DMF+DMSO | no | PMMA | no | 22.6
Carbazole-Based Hole Transport Polymer for Methylammonium-Free Tin–Lead Perovskite Solar Cells with Enhanced Efficiency and Stability | 2022 | BCP | C60 | FA0.8Cs0.2Sn0.5Pb0.5I3 | PEDOT:PSS | 0 | one-step | spin 2-3 | ethyl acetate | DMF+DMSO | no | PMMA | no | 21.24
A Multifaceted Ferrocene Interlayer for Highly Stable and Efficient Lithium Doped Spiro-OMeTAD-based Perovskite Solar Cells | 2022 | SnO2 | no | (FAPbI3)0.95(MAPbBr3)0.05 | Spiro-OMeTAD | Li+TBP+FK209 | one-step | spin | ethyl acetate | DMF+DMSO | no | no | no | 21.61 | small amounts
A Multifaceted Ferrocene Interlayer for Highly Stable and Efficient Lithium Doped Spiro-OMeTAD-based Perovskite Solar Cells | 2022 | SnO2 | no | (FAPbI3)0.95(MAPbBr3)0.05 | Spiro-OMeTAD | Li+TBP+FK209 | one-step | spin | ethyl acetate | DMF+DMSO | no | Fc | no | 23.45 | small amounts
Defect healing via a gradient cooling strategy for efficient all-inorganic perovskite solar cells | 2022 | c-TiO2 | no | CsPbI2Br | no | 0 | one-step | spin 2-3 | IPA | DMF+DMSO | no | no | no | 11.42 | 0
Amidinium additives for high-performance perovskite solar cells | 2022 | SnO2 | no | FA0.72MA0.18Cs0.1Pb(I0.8Cl0.2)3 | Spiro-OMeTAD | Li+TBP | one-step | spin 2-3 | chlorobenzene | DMF+DMSO | no | PEAI | BRCl | 21.68
Amidinium additives for high-performance perovskite solar cells | 2022 | SnO2 | no | FA0.72MA0.18Cs0.1Pb(I0.8Cl0.2)3 | Spiro-OMeTAD | Li+TBP | one-step | spin 2-3 | chlorobenzene | DMF+DMSO | no | PEAI | BRCl | 21.8
Amidinium additives for high-performance perovskite solar cells | 2022 | SnO2 | no | FA0.72MA0.18Cs0.1Pb(I0.8Cl0.2)3 | Spiro-OMeTAD | Li+TBP | one-step | spin 2-3 | chlorobenzene | DMF+DMSO | no | PEAI | BRCl | 22.81
Amidinium additives for high-performance perovskite solar cells | 2022 | SnO2 | no | FA0.72MA0.18Cs0.1Pb(I0.8Cl0.2)3 | Spiro-OMeTAD | Li+TBP | one-step | spin 2-3 | chlorobenzene | DMF+DMSO | no | PEAI | BRCl | 21.48
Amidinium additives for high-performance perovskite solar cells | 2022 | SnO2 | no | FA0.72MA0.18Cs0.1Pb(I0.8Cl0.2)3 | Spiro-OMeTAD | Li+TBP | one-step | spin 2-3 | chlorobenzene | DMF+DMSO | no | PEAI | BRCl | 21.3
Amidinium additives for high-performance perovskite solar cells | 2022 | SnO2 | no | FA0.72MA0.18Cs0.1Pb(I0.8Cl0.2)3 | Spiro-OMeTAD | Li+TBP | one-step | spin 2-3 | chlorobenzene | DMF+DMSO | no | PEAI | no | 21.59
High-performance large-area blade-coated perovskite solar cells with low ohmic loss for low lighting indoor applications | 2022 | SnO2-PbO | SnO2 | MAPbI3 | Spiro-OMeTAD | Li+TBP | one-step | others | chlorobenzene | DMF+GBL+HFB | no | no | no | 20.7
High-performance large-area blade-coated perovskite solar cells with low ohmic loss for low lighting indoor applications | 2022 | SnO2-PbO | SnO2 | MAPbI3 | Spiro-OMeTAD | Li+TBP | one-step | others | chlorobenzene | DMF+GBL | no | no | no | 17
Polymethyl Methacrylate as an Interlayer Between the Halide Perovskite and Copper Phthalocyanine Layers for Stable and Efficient Perovskite Solar Cells | 2022 | c-TiO2 | ns-TiO2 | (FAPbI3)0.95(MAPbBr3)0.05 | spiro-OMeTAD | Li+TBP | one-step | spin 2-3 | diethyl ether | DMF+DMSO | no | PMMA | no | 21.41 | large amounts
Polymethyl Methacrylate as an Interlayer Between the Halide Perovskite and Copper Phthalocyanine Layers for Stable and Efficient Perovskite Solar Cells | 2022 | c-TiO2 | ns-TiO2 | (FAPbI3)0.95(MAPbBr3)0.05 | CuPc | 0 | one-step | spin 2-3 | diethyl ether | DMF+DMSO | no | no | no | 16.55 | large amounts
Polymethyl Methacrylate as an Interlayer Between the Halide Perovskite and Copper Phthalocyanine Layers for Stable and Efficient Perovskite Solar Cells | 2022 | c-TiO2 | ns-TiO2 | (FAPbI3)0.95(MAPbBr3)0.05 | CuPc | 0 | one-step | spin 2-3 | diethyl ether | DMF+DMSO | no | PMMA | no | 18.44 | large amounts
Polymethyl Methacrylate as an Interlayer Between the Halide Perovskite and Copper Phthalocyanine Layers for Stable and Efficient Perovskite Solar Cells | 2022 | c-TiO2 | ns-TiO2 | (FAPbI3)0.95(MAPbBr3)0.05 | CuPc | 0 | one-step | spin 2-3 | diethyl ether | DMF+DMSO | no | PMMA | no | 19.28 | large amounts
Polymethyl Methacrylate as an Interlayer Between the Halide Perovskite and Copper Phthalocyanine Layers for Stable and Efficient Perovskite Solar Cells | 2022 | c-TiO2 | ns-TiO2 | (FAPbI3)0.95(MAPbBr3)0.05 | CuPc | 0 | one-step | spin 2-3 | diethyl ether | DMF+DMSO | no | PMMA | no | 18.53 | large amounts
Chlorobenzenesulfonic Potassium Salts as the Efficient Multifunctional Passivator for the Buried Interface in Regular Perovskite Solar Cells | 2022 | SnO2 | no | (FAPbI3)0.95(MAPbBr3)0.05 | Spiro-OMeTAD | Li+TBP+FK209 | one-step | spin | chlorobenzene | DMF+DMSO | 3Cl-BSAK | no | no | 22.44 | small amounts
Chlorobenzenesulfonic Potassium Salts as the Efficient Multifunctional Passivator for the Buried Interface in Regular Perovskite Solar Cells | 2022 | SnO2 | no | (FAPbI3)0.95(MAPbBr3)0.05 | Spiro-OMeTAD | Li+TBP+FK209 | one-step | spin | chlorobenzene | DMF+DMSO | 3Cl-BSAK | no | no | 22.83 | small amounts
Chlorobenzenesulfonic Potassium Salts as the Efficient Multifunctional Passivator for the Buried Interface in Regular Perovskite Solar Cells | 2022 | SnO2 | no | (FAPbI3)0.95(MAPbBr3)0.05 | Spiro-OMeTAD | Li+TBP+FK209 | one-step | spin | chlorobenzene | DMF+DMSO | 3Cl-BSAK | no | no | 24.27 | small amounts
Chlorobenzenesulfonic Potassium Salts as the Efficient Multifunctional Passivator for the Buried Interface in Regular Perovskite Solar Cells | 2022 | SnO2 | no | (FAPbI3)0.95(MAPbBr3)0.05 | Spiro-OMeTAD | Li+TBP+FK209 | one-step | spin | chlorobenzene | DMF+DMSO | 3Cl-BSAK | no | no | 24.1 | small amounts
Chlorobenzenesulfonic Potassium Salts as the Efficient Multifunctional Passivator for the Buried Interface in Regular Perovskite Solar Cells | 2022 | SnO2 | no | (FAPbI3)0.95(MAPbBr3)0.05 | Spiro-OMeTAD | Li+TBP+FK209 | one-step | spin | chlorobenzene | DMF+DMSO | 3Cl-BSAK | no | no | 22.24 | small amounts
Chlorobenzenesulfonic Potassium Salts as the Efficient Multifunctional Passivator for the Buried Interface in Regular Perovskite Solar Cells | 2022 | SnO2 | no | (FAPbI3)0.95(MAPbBr3)0.05 | Spiro-OMeTAD | Li+TBP+FK209 | one-step | spin | chlorobenzene | DMF+DMSO | 3Cl-BSAK | no | no | 21.49 | small amounts
Chlorobenzenesulfonic Potassium Salts as the Efficient Multifunctional Passivator for the Buried Interface in Regular Perovskite Solar Cells | 2022 | SnO2 | no | (FAPbI3)0.95(MAPbBr3)0.05 | Spiro-OMeTAD | Li+TBP+FK209 | one-step | spin | chlorobenzene | DMF+DMSO | no | no | no | 22.72 | small amounts
New Benzotrithiophene-Based Hole-Transporting Materials for Perovskite Solar Cells: Succinct Synthesis and PCE Improvement | 2022 | c-TiO2 | no | MAPbI3 | Spiro-OMeTAD | Li+TBP | one-step | spin 2-3 | chlorobenzene | DMSO+GBL | no | no | no | 16.98
New Benzotrithiophene-Based Hole-Transporting Materials for Perovskite Solar Cells: Succinct Synthesis and PCE Improvement | 2022 | c-TiO2 | no | MAPbI3 | YKP05 | 0 | one-step | spin 2-3 | chlorobenzene | DMSO+GBL | no | no | no | 13.49
New Benzotrithiophene-Based Hole-Transporting Materials for Perovskite Solar Cells: Succinct Synthesis and PCE Improvement | 2022 | c-TiO2 | no | MAPbI3 | YKP02 | 0 | one-step | spin 2-3 | chlorobenzene | DMSO+GBL | no | no | no | 3.75
Controllable Heterogenous Seeding-Induced Crystallization for High-Efficiency FAPbI3-Based Perovskite Solar Cells Over 24% | 2022 | SnO2 | no | (FAPbI3)0.93(MAPbBr3)0.04(CsPbI3)0.03 | Spiro-OMeTAD | Li+TBP | one-step | spin 2-3 | chlorobenzene | DMF+DMSO | no | no | no | 22.2 | small amounts
Controllable Heterogenous Seeding-Induced Crystallization for High-Efficiency FAPbI3-Based Perovskite Solar Cells Over 24% | 2022 | SnO2 | no | (FAPbI3)0.93(MAPbBr3)0.04(CsPbI3)0.03 | Spiro-OMeTAD | Li+TBP | one-step | spin 2-3 | chlorobenzene | DMF+DMSO | no | no | (t-Bu)2PMeHBF4 | 22.9 | small amounts
Controllable Heterogenous Seeding-Induced Crystallization for High-Efficiency FAPbI3-Based Perovskite Solar Cells Over 24% | 2022 | SnO2 | no | (FAPbI3)0.93(MAPbBr3)0.04(CsPbI3)0.03 | Spiro-OMeTAD | Li+TBP | one-step | spin 2-3 | chlorobenzene | DMF+DMSO | no | no | (t-Bu)2PMeHBF4 | 24 | small amounts
Controllable Heterogenous Seeding-Induced Crystallization for High-Efficiency FAPbI3-Based Perovskite Solar Cells Over 24% | 2022 | SnO2 | no | (FAPbI3)0.93(MAPbBr3)0.04(CsPbI3)0.03 | Spiro-OMeTAD | Li+TBP | one-step | spin 2-3 | chlorobenzene | DMF+DMSO | no | no | (t-Bu)2PMeHBF4 | 22.4 | small amounts
Optimization of TiO2 paste concentration employed as electron transport layers in fully ambient air processed perovskite solar cells with a low-cost architecture | 2022 | b-TiO2 | m-TiO2 | MAPbI3 | CIS | 0 | one-step | spin 2-3 | diethyl ether | DMF | no | no | no | 13.09
Rational selection of the polymeric structure for interface engineering of perovskite solar cells | 2022 | SnO2 | no | FAI,MABr,MACl | spiro-MeOTAD | Li+TBP | one-step | spin | IPA | DMF+DMSO | no | no | no | 20.47
Rational selection of the polymeric structure for interface engineering of perovskite solar cells | 2022 | SnO2 | no | FAI,MABr,MACl | spiro-MeOTAD | Li+TBP | one-step | spin | IPA | DMF+DMSO | no | PVA | no | 20.08
Rational selection of the polymeric structure for interface engineering of perovskite solar cells | 2022 | SnO2 | no | FAI,MABr,MACl | spiro-MeOTAD | Li+TBP | one-step | spin | IPA | DMF+DMSO | no | PEG | no | 22.92
Rational selection of the polymeric structure for interface engineering of perovskite solar cells | 2022 | SnO2 | no | FAI,MABr,MACl | spiro-MeOTAD | Li+TBP | one-step | spin | IPA | DMF+DMSO | no | PVK | no | 21.69
Heterogeneous lead iodide obtains perovskite solar cells with efficiency of 24.27% | 2022 | SnO2 | no | (FAPbI3)0.97(MAPbBr3)0.03 | Spiro-OMeTAD | Li+TBP | two-step | spin | no | DMF+DMSO | no | no | PbI2 | 20.48 | 6
Heterogeneous lead iodide obtains perovskite solar cells with efficiency of 24.27% | 2022 | SnO2 | no | (FAPbI3)0.97(MAPbBr3)0.03 | Spiro-OMeTAD | Li+TBP | two-step | spin | no | DMF+DMSO | no | HLI | PbI2 | 22.13 | 6
Heterogeneous lead iodide obtains perovskite solar cells with efficiency of 24.27% | 2022 | SnO2 | no | (FAPbI3)0.97(MAPbBr3)0.03 | Spiro-OMeTAD | Li+TBP | two-step | spin | no | DMF+DMSO | HLI | HLI | PbI2 | 24.27 | 6
Enhanced Efficiency and Mechanical Robustness of Flexible Perovskite Solar Cells by Using HPbI3 Additive | 2021 | BCP | C60 | Rb0.05Cs0.1FA0.85PbI2.7Br0.3 | PTAA | 0 | one-step | spin 2-3 | chlorobenzene | DMF+DMSO | no | no | no | 18.02
Enhanced Efficiency and Mechanical Robustness of Flexible Perovskite Solar Cells by Using HPbI3 Additive | 2021 | BCP | C60 | Rb0.05Cs0.1FA0.85PbI2.7Br0.3 | PTAA | 0 | one-step | spin 2-3 | chlorobenzene | DMF+DMSO | no | no | HPbI3 | 18.5
Enhanced Efficiency and Mechanical Robustness of Flexible Perovskite Solar Cells by Using HPbI3 Additive | 2021 | BCP | C60 | Rb0.05Cs0.1FA0.85PbI2.7Br0.3 | PTAA | 0 | one-step | spin 2-3 | chlorobenzene | DMF+DMSO | no | no | HPbI3 | 20.1
Enhanced Efficiency and Mechanical Robustness of Flexible Perovskite Solar Cells by Using HPbI3 Additive | 2021 | BCP | C60 | Rb0.05Cs0.1FA0.85PbI2.7Br0.3 | PTAA | 0 | one-step | spin 2-3 | chlorobenzene | DMF+DMSO | no | no | HPbI3 | 18.14
Efficient and Stable Perovskite Solar Cells Using Bathocuproine Bilateral-Modified Perovskite Layers | 2021 | SnO2 | no | MAPbI3 | Spiro-OMeTAD | Li+TBP | one-step | spin | chlorobenzene | DMF+DMSO | no | no | no | 17.5
Efficient and Stable Perovskite Solar Cells Using Bathocuproine Bilateral-Modified Perovskite Layers | 2021 | SnO2 | no | MAPbI3 | Spiro-OMeTAD | Li+TBP | one-step | spin | chlorobenzene | DMF+DMSO | no | no | BCP-modified | 20.6
Artemisinin-passivated mixed-cation perovskite films for durable flexible perovskite solar cells with over 21% efficiency | 2021 | SnO2 | no | Rb0.05Cs0.05(FA0.83MA0.17)0.9Pb(I0.95Br0.05)3 | Spiro-OMeTAD | Li+TBP | one-step | spin | chlorobenzene | DMF+DMSO | no | no | no | 21.44
Artemisinin-passivated mixed-cation perovskite films for durable flexible perovskite solar cells with over 21% efficiency | 2021 | SnO2 | no | Rb0.05Cs0.05(FA0.83MA0.17)0.9Pb(I0.95Br0.05)3 | Spiro-OMeTAD | Li+TBP | one-step | spin | chlorobenzene | DMF+DMSO | no | no | Artemisinin-passivated | 22.85
Perovskite solar cells with PCE over 19% fabricated under air environment by using a dye molecule additive | 2021 | TiO2 | no | MAPbI3 | Spiro-OMeTAD | Li+TBP | one-step | spin | chlorobenzene | DMF+DMSO | no | no | no | 15.61
Perovskite solar cells with PCE over 19% fabricated under air environment by using a dye molecule additive | 2021 | TiO2 | no | MAPbI3 | Spiro-OMeTAD | Li+TBP | one-step | spin | chlorobenzene | DMF+DMSO | no | no | 8GFF | 19.16
Moisture-Resistant FAPbI3 Perovskite Solar Cell with 22.25 % Power Conversion Efficiency through Pentafluorobenzyl Phosphonic Acid Passivation | 2021 | c-TiO2 | m-TiO2 | FAPbI3 | Spiro-OMeTAD | Li+TBP | one-step | spin 2-3 | chlorobenzene | DMF+DMSO | no | no | PFBPA | 22.25 | small amounts
Moisture-Resistant FAPbI3 Perovskite Solar Cell with 22.25 % Power Conversion Efficiency through Pentafluorobenzyl Phosphonic Acid Passivation | 2021 | c-TiO2 | m-TiO2 | FAPbI3 | Spiro-OMeTAD | Li+TBP | one-step | spin 2-3 | chlorobenzene | DMF+DMSO | no | no | no | 20.19 | small amounts
Multifunctional Enhancement for Highly Stable and Efficient Perovskite Solar Cells | 2021 | TiO2 | no | FA0.85MA0.15PbI3 | Spiro-OMeTAD | Li+TBP | one-step | spin 2-3 | chlorobenzene | DMF+DMSO | no | no | no | 20
Multifunctional Enhancement for Highly Stable and Efficient Perovskite Solar Cells | 2021 | TiO2 | no | FA0.85MA0.15PbI3 | Spiro-OMeTAD | Li+TBP | one-step | spin 2-3 | chlorobenzene | DMF+DMSO | no | no | DFPDA | 21.37
Multifunctional Enhancement for Highly Stable and Efficient Perovskite Solar Cells | 2021 | TiO2 | no | FA0.85MA0.15PbI3 | Spiro-OMeTAD | Li+TBP | one-step | spin 2-3 | chlorobenzene | DMF+DMSO | no | no | DFPDA | 22.21
Multifunctional Enhancement for Highly Stable and Efficient Perovskite Solar Cells | 2021 | TiO2 | no | FA0.85MA0.15PbI3 | Spiro-OMeTAD | Li+TBP | one-step | spin 2-3 | chlorobenzene | DMF+DMSO | no | no | DFPDA | 21.01
Multifunctional Enhancement for Highly Stable and Efficient Perovskite Solar Cells | 2021 | TiO2 | no | FA0.85MA0.15PbI3 | Spiro-OMeTAD | Li+TBP | one-step | spin 2-3 | chlorobenzene | DMF+DMSO | no | no | DFPDA | 20.29
Synergistic Effect of Fluorinated Passivator and Hole Transport Dopant Enables Stable Perovskite Solar Cells with an Efficiency Near 24% | 2021 | c-TiO2 | m-TiO2 | Cs0.05FA0.85MA0.10Pb(I0.97Br0.03)3 | Spiro-OMeTAD | Li+TBP | one-step | spin 2-3 | chlorobenzene | DMF+DMSO | no | no | no | 20.9 | 0
Synergistic Effect of Fluorinated Passivator and Hole Transport Dopant Enables Stable Perovskite Solar Cells with an Efficiency Near 24% | 2021 | c-TiO2 | m-TiO2 | Cs0.05FA0.85MA0.10Pb(I0.97Br0.03)3 | Spiro-OMeTAD | Li+TBP | one-step | spin 2-3 | chlorobenzene | DMF+DMSO | no | TFMBAI | no | 22.83 | 0
Synergistic Effect of Fluorinated Passivator and Hole Transport Dopant Enables Stable Perovskite Solar Cells with an Efficiency Near 24% | 2021 | c-TiO2 | m-TiO2 | Cs0.05FA0.85MA0.10Pb(I0.97Br0.03)3 | Spiro-OMeTAD | Li+TBP | one-step | spin 2-3 | chlorobenzene | DMF+DMSO | no | TFMBAI | no | 23.1 | 0
Synergistic Effect of Fluorinated Passivator and Hole Transport Dopant Enables Stable Perovskite Solar Cells with an Efficiency Near 24% | 2021 | c-TiO2 | m-TiO2 | Cs0.05FA0.85MA0.10Pb(I0.97Br0.03)3 | Spiro-OMeTAD | Li+TBP | one-step | spin 2-3 | chlorobenzene | DMF+DMSO | no | TFMBAI | no | 23.28 | 0
Synergistic Effect of Fluorinated Passivator and Hole Transport Dopant Enables Stable Perovskite Solar Cells with an Efficiency Near 24% | 2021 | c-TiO2 | m-TiO2 | Cs0.05FA0.85MA0.10Pb(I0.97Br0.03)3 | Spiro-OMeTAD | Li+TBP | one-step | spin 2-3 | chlorobenzene | DMF+DMSO | no | TFMBAI | no | 21.1 | 0
Synergistic Effect of Fluorinated Passivator and Hole Transport Dopant Enables Stable Perovskite Solar Cells with an Efficiency Near 24% | 2021 | c-TiO2 | m-TiO2 | Cs0.05FA0.85MA0.10Pb(I0.97Br0.03)3 | Spiro-OMeTAD | Li+TBP | one-step | spin 2-3 | chlorobenzene | DMF+DMSO | no | TFMBAI | no | 18.49 | 0
Ionic additive engineering for stable planar perovskite solar cells with efficiency >22% | 2021 | SnO2 | no | Cs0.05(FA0.83MA0.17)0.95Pb(I0.83Br0.17)3 | Spiro-OMeTAD | Li+TBP | one-step | spin 2-3 | chlorobenzene | DMF+DMSO | no | no | KPF6 | 21.37 | 0
Ionic additive engineering for stable planar perovskite solar cells with efficiency >22% | 2021 | SnO2 | no | Cs0.05(FA0.83MA0.17)0.95Pb(I0.83Br0.17)3 | Spiro-OMeTAD | Li+TBP | one-step | spin 2-3 | chlorobenzene | DMF+DMSO | no | no | KPF6 | 22.04 | 0
Ionic additive engineering for stable planar perovskite solar cells with efficiency >22% | 2021 | SnO2 | no | Cs0.05(FA0.83MA0.17)0.95Pb(I0.83Br0.17)3 | Spiro-OMeTAD | Li+TBP | one-step | spin 2-3 | chlorobenzene | DMF+DMSO | no | no | KPF6 | 20.98 | 0
Ionic additive engineering for stable planar perovskite solar cells with efficiency >22% | 2021 | SnO2 | no | Cs0.05(FA0.83MA0.17)0.95Pb(I0.83Br0.17)3 | Spiro-OMeTAD | Li+TBP | one-step | spin 2-3 | chlorobenzene | DMF+DMSO | no | no | no | 18.99 | 0
Interfacial Molecular Doping and Energy Level Alignment Regulation for Perovskite Solar Cells with Efficiency Exceeding 23% | 2021 | c-TiO2 | m-TiO2 | FA0.9MA0.1PbI3 | Spiro-OMeTAD | Li+TBP | two-step | spin-spin | no | DMF+DMSO+IPA | no | no | no | 19 | 9
Interfacial Molecular Doping and Energy Level Alignment Regulation for Perovskite Solar Cells with Efficiency Exceeding 23% | 2021 | c-TiO2 | m-TiO2 | FA0.9MA0.1PbI3 | CZ-As | 0 | two-step | spin-spin | no | DMF+DMSO+IPA | no | no | no | 20.9 | 9
Interfacial Molecular Doping and Energy Level Alignment Regulation for Perovskite Solar Cells with Efficiency Exceeding 23% | 2021 | c-TiO2 | m-TiO2 | FA0.9MA0.1PbI3 | CZ-Py | 0 | two-step | spin-spin | no | DMF+DMSO+IPA | no | no | no | 18.2 | 9
Interfacial Molecular Doping and Energy Level Alignment Regulation for Perovskite Solar Cells with Efficiency Exceeding 23% | 2021 | c-TiO2 | m-TiO2 | FA0.9MA0.1PbI3 | CZ-As/CZ-Py | 0 | two-step | spin-spin | no | DMF+DMSO+IPA | no | no | no | 23.5 | 9
Simultaneous Passivation of the SnO2/Perovskite Interface and Perovskite Absorber Layer in Perovskite Solar Cells Using KF Surface Treatment | 2021 | SnO2 | no | MAPbI3 | Spiro-OMeTAD | Li+TBP | one-step | spin | diethyl ether | DMF+DMSO | no | no | no | 18.47
Simultaneous Passivation of the SnO2/Perovskite Interface and Perovskite Absorber Layer in Perovskite Solar Cells Using KF Surface Treatment | 2021 | SnO2 | no | MAPbI3 | Spiro-OMeTAD | Li+TBP | one-step | spin | diethyl ether | DMF+DMSO | KF | no | no | 20.33
Trap state passivation by rational ligand molecule engineering toward efficient and stable perovskite solar cells exceeding 23% efficiency | 2021 | SnO2 | no | Cs0.05(FA0.83MA0.17)0.95PbI0.83Br0.17 | Spiro-OMeTAD | Li+TBP+FK209 | one-step | spin 2-3 | chlorobenzene | DMF+DMSO | no | no | no | 18.24
Trap state passivation by rational ligand molecule engineering toward efficient and stable perovskite solar cells exceeding 23% efficiency | 2021 | SnO2 | no | Cs0.05(FA0.83MA0.17)0.95PbI0.83Br0.17 | Spiro-OMeTAD | Li+TBP+FK209 | one-step | spin 2-3 | chlorobenzene | DMF+DMSO | no | no | 11MA | 19.62
Trap state passivation by rational ligand molecule engineering toward efficient and stable perovskite solar cells exceeding 23% efficiency | 2021 | SnO2 | no | Cs0.05(FA0.83MA0.17)0.95PbI0.83Br0.17 | Spiro-OMeTAD | Li+TBP+FK209 | one-step | spin 2-3 | chlorobenzene | DMF+DMSO | no | no | 11MA | 21.53
Trap state passivation by rational ligand molecule engineering toward efficient and stable perovskite solar cells exceeding 23% efficiency | 2021 | SnO2 | no | Cs0.05(FA0.83MA0.17)0.95PbI0.83Br0.17 | Spiro-OMeTAD | Li+TBP+FK209 | one-step | spin 2-3 | chlorobenzene | DMF+DMSO | no | no | 11MA | 23.34
Trap state passivation by rational ligand molecule engineering toward efficient and stable perovskite solar cells exceeding 23% efficiency | 2021 | SnO2 | no | Cs0.05(FA0.83MA0.17)0.95PbI0.83Br0.17 | Spiro-OMeTAD | Li+TBP+FK209 | one-step | spin 2-3 | chlorobenzene | DMF+DMSO | no | no | 11MA | 22.38
Trap state passivation by rational ligand molecule engineering toward efficient and stable perovskite solar cells exceeding 23% efficiency | 2021 | SnO2 | no | Cs0.05(FA0.83MA0.17)0.95PbI0.83Br0.17 | Spiro-OMeTAD | Li+TBP+FK209 | one-step | spin 2-3 | chlorobenzene | DMF+DMSO | no | no | 11MA | 21.38
Constructing All-Inorganic Perovskite/Fluoride Nanocomposites for Efficient and Ultra-Stable Perovskite Solar Cells | 2021 | TiO2 | no | Cs0.05FA0.81MA0.14PbI2.55Br0.45 | Spiro-OMeTAD | Li+TBP | one-step | spin 2-3 | chlorobenzene | DMF+DMSO | no | no | no | 20.2
Constructing All-Inorganic Perovskite/Fluoride Nanocomposites for Efficient and Ultra-Stable Perovskite Solar Cells | 2021 | TiO2 | no | Cs0.05FA0.81MA0.14PbI2.55Br0.45 | Spiro-OMeTAD | Li+TBP | one-step | spin 2-3 | chlorobenzene | DMF+DMSO | no | CsPbI3 | no | 21.16
Constructing All-Inorganic Perovskite/Fluoride Nanocomposites for Efficient and Ultra-Stable Perovskite Solar Cells | 2021 | TiO2 | no | Cs0.05FA0.81MA0.14PbI2.55Br0.45 | Spiro-OMeTAD | Li+TBP | one-step | spin 2-3 | chlorobenzene | DMF+DMSO | no | CsPbI3+CaF2 | no | 21.06
Dual-function interface engineering for efficient perovskite solar cells | 2021 | SnO2 | no | (FAPbI3)1-x(MAPbBr3-yCly)x | Spiro-OMeTAD | Li+TBP | two-step | spin-spin | no | DMF+DMSO+IPA | no | no | no | 19.94 | 11
Dual-function interface engineering for efficient perovskite solar cells | 2021 | SnO2 | no | (FAPbI3)1-x(MAPbBr3-yCly)x | Spiro-OMeTAD | Li+TBP | two-step | spin-spin | no | DMF+DMSO+IPA | no | GDY | no | 20.88 | 11
Dual-function interface engineering for efficient perovskite solar cells | 2021 | SnO2 | no | (FAPbI3)1-x(MAPbBr3-yCly)x | Spiro-OMeTAD | Li+TBP | two-step | spin-spin | no | DMF+DMSO+IPA | no | GDY | no | 22.17 | 11
Dual-function interface engineering for efficient perovskite solar cells | 2021 | SnO2 | no | (FAPbI3)1-x(MAPbBr3-yCly)x | Spiro-OMeTAD | Li+TBP | two-step | spin-spin | no | DMF+DMSO+IPA | no | GDY | no | 21.25 | 11
Improving stability and efficiency of perovskite solar cells via a cerotic acid interfacial layer | 2021 | SnO2 | no | MAPbI3 | Spiro-OMeTAD | Li+TBP | one-step | spin 2-3 | chlorobenzene | DMF+DMSO | no | no | no | 19.373 | 0
Improving stability and efficiency of perovskite solar cells via a cerotic acid interfacial layer | 2021 | SnO2 | no | MAPbI3 | Spiro-OMeTAD | Li+TBP | one-step | spin 2-3 | chlorobenzene | DMF+DMSO | no | CA | no | 19.607 | 0
Nanoscale interfacial engineering enables highly stable and efficient perovskite photovoltaics | 2021 | c-TiO2 | mp-TiO2 | FA0.97MA0.03PbI2.91Br0.09 | Spiro-OMeTAD | Li+TBP | one-step | spin 2-3 | diethyl ether | DMF+DMSO | no | no | no | 22.4 | 40
Enhanced performance of CH3NH3PbI3 perovskite solar cells by excess halide modification | 2021 | TiO2 | no | MAPbI3 | Spiro-OMeTAD | Li+TBP | one-step | spin | chlorobenzene | DMF+DMSO | no | no | no | 14.3
Passivation functionalized phenothiazine-based hole transport material for highly efficient perovskite solar cell with efficiency exceeding 22% | 2021 | SnO2 | no | (FAPbI3)0.85(MAPbBr3)0.15 | Spiro-OMeTAD | Li+TBP+FK209 | one-step | spin 2-3 | chlorobenzene | DMF+DMSO | no | no | no | 19.7
Passivation functionalized phenothiazine-based hole transport material for highly efficient perovskite solar cell with efficiency exceeding 22% | 2021 | SnO2 | no | (FAPbI3)0.85(MAPbBr3)0.15 | PTZ-Py | Li+FK209 | one-step | spin 2-3 | chlorobenzene | DMF+DMSO | no | no | no | 19.9
Passivation functionalized phenothiazine-based hole transport material for highly efficient perovskite solar cell with efficiency exceeding 22% | 2021 | SnO2 | no | (FAPbI3)0.85(MAPbBr3)0.15 | PTZ-Bz | Li+TBP+FK209 | one-step | spin 2-3 | chlorobenzene | DMF+DMSO | no | no | no | 13.2
Passivation functionalized phenothiazine-based hole transport material for highly efficient perovskite solar cell with efficiency exceeding 22% | 2021 | SnO2 | no | (FAPbI3)0.85(MAPbBr3)0.15 | Spiro-OMeTAD/PTZ-Py | Li+TBP+FK209 | one-step | spin 2-3 | chlorobenzene | DMF+DMSO | no | no | no | 22.1
Compositional and Interfacial Engineering Yield High-Performance and Stable p-i-n Perovskite Solar Cells and Mini-Modules | 2021 | SnO2 | C60 | Cs0.05FA0.79MA0.16PbBr0.51I2.49 | SAM | 0 | one-step | spin | Ethanol | DMF+DMSO | no | no | no | 20.3
Compositional and Interfacial Engineering Yield High-Performance and Stable p-i-n Perovskite Solar Cells and Mini-Modules | 2021 | SnO2 | C60 | Cs0.05FA0.79MA0.16PbBr0.51I2.49 | SAM | 0 | one-step | spin | Ethanol | DMF+DMSO | LIF | no | no | 20.6
Tuning an Electrode Work Function Using Organometallic Complexes in Inverted Perovskite Solar Cells | 2021 | PC61BM | no | (CsPbI3)0.05[(FAPbI3)0.90(MAPbBr3)0.10]0.95 | PTAA | 0 | one-step | spin 2-3 | chlorobenzene | DMF+DMSO | a1 | no | no | 17.44
Tuning an Electrode Work Function Using Organometallic Complexes in Inverted Perovskite Solar Cells | 2021 | PC61BM | no | (CsPbI3)0.05[(FAPbI3)0.90(MAPbBr3)0.10]0.95 | PTAA | 0 | one-step | spin 2-3 | chlorobenzene | DMF+DMSO | a2 | no | no | 10.17
Tuning an Electrode Work Function Using Organometallic Complexes in Inverted Perovskite Solar Cells | 2021 | PC61BM | no | (CsPbI3)0.05[(FAPbI3)0.90(MAPbBr3)0.10]0.95 | PTAA | 0 | one-step | spin 2-3 | chlorobenzene | DMF+DMSO | b1 | no | no | 19.31
Tuning an Electrode Work Function Using Organometallic Complexes in Inverted Perovskite Solar Cells | 2021 | PC61BM | no | (CsPbI3)0.05[(FAPbI3)0.90(MAPbBr3)0.10]0.95 | PTAA | 0 | one-step | spin 2-3 | chlorobenzene | DMF+DMSO | no | no | no | 12.95
Tin-Lead Perovskite Fabricated via Ethylenediamine Interlayer Guides to the Solar Cell Efficiency of 21.74% | 2021 | BCP | PC60BM | Cs0.025FA0.475MA0.5Sn0.5Pb0.5I3 | PEDOT:PSS | 0 | one-step | spin 2-3 | chlorobenzene | DMF+DMSO | no | EDA | no | 20.14
Tin-Lead Perovskite Fabricated via Ethylenediamine Interlayer Guides to the Solar Cell Efficiency of 21.74% | 2021 | BCP | PC60BM | Cs0.025FA0.475MA0.5Sn0.5Pb0.5I3 | PEDOT:PSS | 0 | one-step | spin 2-3 | chlorobenzene | DMF+DMSO | no | no | no | 16.14
Tin-Lead Perovskite Fabricated via Ethylenediamine Interlayer Guides to the Solar Cell Efficiency of 21.74% | 2021 | BCP | PC60BM | Cs0.025FA0.475MA0.5Sn0.5Pb0.5I2.975Br0.025 | PEDOT:PSS | 0 | one-step | spin 2-3 | chlorobenzene | DMF+DMSO | no | EDA | no | 21.74
Immediate and Temporal Enhancement of Power Conversion Efficiency in Surface-Passivated Perovskite Solar Cells | 2021 | c-TiO2 | m-TiO2 | (CsPbI3)0.05((FAPbI3)0.95(MAPbBr3)0.05)0.95 | Spiro-OMeTAD | 0 | one-step | spin 2-3 | chlorobenzene | DMF+DMSO | no | passivation layer | no | 20.5
Immediate and Temporal Enhancement of Power Conversion Efficiency in Surface-Passivated Perovskite Solar Cells | 2021 | c-TiO2 | m-TiO2 | (FAPbI3)0.85(MAPbBr3)0.15 | Spiro-OMeTAD | 0 | one-step | spin 2-3 | chlorobenzene | DMF+DMSO | no | passivation layer | no | 19.7
Effect of Chemical Bonding Nature of Post-Treatment Materials on Photovoltaic Performance of Perovskite Solar Cells | 2021 | SnO2 | no | FA0.9Cs0.1PbI2.8Br0.2 | Spiro-OMeTAD | Li+TBP | one-step | spin | diethy ether | DMF+DMSO | no | no | no | 20.13
Effect of Chemical Bonding Nature of Post-Treatment Materials on Photovoltaic Performance of Perovskite Solar Cells | 2021 | SnO2 | no | FA0.9Cs0.1PbI2.8Br0.2 | Spiro-OMeTAD | Li+TBP | one-step | spin | diethy ether | DMF+DMSO | no | PyI | no | 22.26
Effect of Chemical Bonding Nature of Post-Treatment Materials on Photovoltaic Performance of Perovskite Solar Cells | 2021 | SnO2 | no | FA0.9Cs0.1PbI2.8Br0.2 | Spiro-OMeTAD | Li+TBP | one-step | spin | diethy ether | DMF+DMSO | no | Ppl | no | 21.77
Hydroxylated non-fullerene acceptor for highly efficient inverted perovskite solar cells | 2021 | BCP | PCBM | Cs0.05(FA0.83MA0.17)0.95Pb(I0.83Br0.17)3 | PTAA | 0 | one-step | spin 2-3 | chlorobenzene | DMF+DMSO | no | no | no | 19.08
Hydroxylated non-fullerene acceptor for highly efficient inverted perovskite solar cells | 2021 | BCP | PCBM | Cs0.05(FA0.83MA0.17)0.95Pb(I0.83Br0.17)3 | PTAA | 0 | one-step | spin 2-3 | chlorobenzene | DMF+DMSO | no | no | ITIC | 19.85
Hydroxylated non-fullerene acceptor for highly efficient inverted perovskite solar cells | 2021 | BCP | PCBM | Cs0.05(FA0.83MA0.17)0.95Pb(I0.83Br0.17)3 | PTAA | 0 | one-step | spin 2-3 | chlorobenzene | DMF+DMSO | no | no | IT-DOH | 21
Hydroxylated non-fullerene acceptor for highly efficient inverted perovskite solar cells | 2021 | BCP | PCBM | Cs0.05FA0.95PbI3 | PTAA | 0 | one-step | spin 2-3 | chlorobenzene | DMF+DMSO | no | no | no | 19.98
Hydroxylated non-fullerene acceptor for highly efficient inverted perovskite solar cells | 2021 | BCP | PCBM | Cs0.05FA0.95PbI3 | PTAA | 0 | one-step | spin 2-3 | chlorobenzene | DMF+DMSO | no | no | ITIC | 20.89
Hydroxylated non-fullerene acceptor for highly efficient inverted perovskite solar cells | 2021 | BCP | PCBM | Cs0.05FA0.95PbI3 | PTAA | 0 | one-step | spin 2-3 | chlorobenzene | DMF+DMSO | no | no | IT-DOH | 22.09
Linked Nickel Oxide/Perovskite Interface Passivation for High-Performance Textured Monolithic Tandem Solar Cells | 2021 | BCP | C60 | Cs0.05MA0.15FA0.80Pb(I0.85Br0.15)3 | NiOx | 0 | one-step | spin 2-3 | chlorobenzene | DMF+DMSO | no | no | no | 16.7
Linked Nickel Oxide/Perovskite Interface Passivation for High-Performance Textured Monolithic Tandem Solar Cells | 2021 | BCP | C60 | Cs0.05MA0.15FA0.80Pb(I0.85Br0.15)3 | NiOx | ARF | one-step | spin 2-3 | chlorobenzene | DMF+DMSO | no | no | no | 17.3
Linked Nickel Oxide/Perovskite Interface Passivation for High-Performance Textured Monolithic Tandem Solar Cells | 2021 | BCP | C60 | Cs0.05MA0.15FA0.80Pb(I0.85Br0.15)3 | NiOx | 0 | one-step | spin 2-3 | chlorobenzene | DMF+DMSO | no | N719 | no | 19.2
Linked Nickel Oxide/Perovskite Interface Passivation for High-Performance Textured Monolithic Tandem Solar Cells | 2021 | BCP | C60 | Cs0.05MA0.15FA0.80Pb(I0.85Br0.15)3 | NiOx | ARF | one-step | spin 2-3 | chlorobenzene | DMF+DMSO | no | N719 | no | 20.4
High-Efficiency Perovskite Solar Cells with Imidazolium-Based Ionic Liquid for Surface Passivation and Charge Transport | 2021 | TiO2 | no | Cs0.08FA0.92PbI3 | Spiro-OMeTAD | Li+TBP | one-step | spin 2-3 | chlorobenzene | DMF+DMSO | no | no | no | 20.76
High-Efficiency Perovskite Solar Cells with Imidazolium-Based Ionic Liquid for Surface Passivation and Charge Transport | 2021 | TiO2 | no | Cs0.08FA0.92PbI3 | Spiro-OMeTAD | Li+TBP | one-step | spin 2-3 | chlorobenzene | DMF+DMSO | no | DMIMPF6 | no | 21.54
High-Efficiency Perovskite Solar Cells with Imidazolium-Based Ionic Liquid for Surface Passivation and Charge Transport | 2021 | TiO2 | no | Cs0.08FA0.92PbI3 | Spiro-OMeTAD | Li+TBP | one-step | spin 2-3 | chlorobenzene | DMF+DMSO | no | DMIMPF6 | no | 22.73
High-Efficiency Perovskite Solar Cells with Imidazolium-Based Ionic Liquid for Surface Passivation and Charge Transport | 2021 | TiO2 | no | Cs0.08FA0.92PbI3 | Spiro-OMeTAD | Li+TBP | one-step | spin 2-3 | chlorobenzene | DMF+DMSO | no | DMIMPF6 | no | 21.31
A Universal Dopant-Free Polymeric Hole-Transporting Material for Efficient and Stable All-Inorganic and Organic–Inorganic Perovskite Solar Cells | 2021 | SnO2 | ZnO | CsPbI2Br | Spiro-OMeTAD | Li+TBP | one-step | spin 2-3 | no | DMF+DMSO | no | no | no | 14.46
A Universal Dopant-Free Polymeric Hole-Transporting Material for Efficient and Stable All-Inorganic and Organic–Inorganic Perovskite Solar Cells | 2021 | SnO2 | ZnO | CsPbI2Br | PM6/MoO3 | 0 | one-step | spin 2-3 | no | DMF+DMSO | no | no | no | 16.06
One-Source Strategy Boosting Dopant-Free Hole Transporting Layers for Highly Efficient and Stable CsPbI2Br Perovskite Solar Cells | 2021 | TiO2 | SnO2 | CsPbI2Br | Spiro-OMeTAD/MoO3 | Li+TBP | one-step | spin | chlorobenzene | DMSO | no | no | PT | 15.35
One-Source Strategy Boosting Dopant-Free Hole Transporting Layers for Highly Efficient and Stable CsPbI2Br Perovskite Solar Cells | 2021 | TiO2 | SnO2 | CsPbI2Br | PBDB-T | 0 | one-step | spin | chlorobenzene | DMSO | no | no | PT | 16.4
One-Source Strategy Boosting Dopant-Free Hole Transporting Layers for Highly Efficient and Stable CsPbI2Br Perovskite Solar Cells | 2021 | TiO2 | SnO2 | CsPbI2Br | PBDB-T | 0 | one-step | spin | chlorobenzene | DMSO | no | no | no | 13.48
One-Source Strategy Boosting Dopant-Free Hole Transporting Layers for Highly Efficient and Stable CsPbI2Br Perovskite Solar Cells | 2021 | TiO2 | SnO2 | CsPbI2Br | PTB7-Th | 0 | one-step | spin | chlorobenzene | DMSO | no | no | PT | 15.67
One-Source Strategy Boosting Dopant-Free Hole Transporting Layers for Highly Efficient and Stable CsPbI2Br Perovskite Solar Cells | 2021 | TiO2 | SnO2 | CsPbI2Br | PM6 | 0 | one-step | spin | chlorobenzene | DMSO | no | no | PT | 16.34
One-Source Strategy Boosting Dopant-Free Hole Transporting Layers for Highly Efficient and Stable CsPbI2Br Perovskite Solar Cells | 2021 | TiO2 | SnO2 | CsPbI2Br | PM7 | 0 | one-step | spin | chlorobenzene | DMSO | no | no | PT | 16.14
Anti-solvent engineering via potassium bromide additive for highly efficient and stable perovskite solar cells | 2021 | c-TiO2 | mp-TiO2 | Cs0.05(FA0.95MA0.05)0.95Pb(I0.95Br0.05)3 | Spiro-OMeTAD/MoO3 | Li+TBP | one-step | spin 2-3 | chlorobenzene | DMF+DMSO | no | no | no | 15.36
Anti-solvent engineering via potassium bromide additive for highly efficient and stable perovskite solar cells | 2021 | c-TiO2 | mp-TiO2 | Cs0.05(FA0.95MA0.05)0.95Pb(I0.95Br0.05)3 | Spiro-OMeTAD/MoO3 | Li+TBP | one-step | spin 2-3 | chlorobenzene | DMF+DMSO | no | no | KBr | 16.91
Anti-solvent engineering via potassium bromide additive for highly efficient and stable perovskite solar cells | 2021 | c-TiO2 | mp-TiO2 | Cs0.05(FA0.95MA0.05)0.95Pb(I0.95Br0.05)3 | Spiro-OMeTAD/MoO3 | Li+TBP | one-step | spin 2-3 | chlorobenzene | DMF+DMSO | no | no | KBr | 18.29
Anti-solvent engineering via potassium bromide additive for highly efficient and stable perovskite solar cells | 2021 | c-TiO2 | mp-TiO2 | Cs0.05(FA0.95MA0.05)0.95Pb(I0.95Br0.05)3 | Spiro-OMeTAD/MoO3 | Li+TBP | one-step | spin 2-3 | chlorobenzene | DMF+DMSO | no | no | KBr | 14.87
Stability and efficiency improved perovskite solar cells through tuning the hydrophobicity of the hole transport layer with an organic semiconductor | 2021 | BCP | PCBM | MAPbI3 | PEDOT:PSS | 0 | one-step | spin | chlorobenzene | DMF+DMSO | no | no | no | 15.82
Stability and efficiency improved perovskite solar cells through tuning the hydrophobicity of the hole transport layer with an organic semiconductor | 2021 | BCP | PCBM | MAPbI3 | PEDOT:PSS | 0 | one-step | spin | chlorobenzene | DMF+DMSO | no | PTB7 | no | 18.43
Multifunctional CNT:TiO2 additives in spiro-OMeTAD layer for highly efficient and stable perovskite solar cells | 2021 | c-TiO2 | mp-TiO2 | MAPbI3 | Spiro-OMeTAD | Li+TBP+CNT | one-step | spin | chlorobenzene | DMF+DMSO | no | no | no | 19.27
Multifunctional CNT:TiO2 additives in spiro-OMeTAD layer for highly efficient and stable perovskite solar cells | 2021 | c-TiO2 | mp-TiO2 | MAPbI3 | Spiro-OMeTAD | Li+TBP+CNT:TiO2 | one-step | spin | chlorobenzene | DMF+DMSO | no | no | no | 20.72
Multifunctional CNT:TiO2 additives in spiro-OMeTAD layer for highly efficient and stable perovskite solar cells | 2021 | c-TiO2 | mp-TiO2 | MAPbI3 | Spiro-OMeTAD | Li+TBP | one-step | spin | chlorobenzene | DMF+DMSO | no | no | no | 17.3
Giant improvement of performances of perovskite solar cells via component engineering | 2021 | TiO2 | no | FAxMA(1-x)PbI3 | Spiro-OMeTAD | Li+TBP | one-step | spin | chlorobenzene | DMF+DMSO | no | no | no | 19.34
Manipulating the film morphology evolution toward green solvent-processed perovskite solar cells | 2021 | BCP | PCBM | MAPbI3 | NiOx/PTAA | 0 | one-step | spin 2-3 | IPA | DMF+DMSO | no | no | no | 17.39
Manipulating the film morphology evolution toward green solvent-processed perovskite solar cells | 2021 | BCP | PCBM | MA0.8FA0.2PbI3 | NiOx/PTAA | 0 | one-step | spin 2-3 | IPA | DMF+DMSO | no | no | no | 19.13
Manipulating the film morphology evolution toward green solvent-processed perovskite solar cells | 2021 | BCP | PCBM | MA0.6FA0.4PbI3 | NiOx/PTAA | 0 | one-step | spin 2-3 | IPA | DMF+DMSO | no | no | no | 19.74
Manipulating the film morphology evolution toward green solvent-processed perovskite solar cells | 2021 | BCP | PCBM | MA0.6FA0.4PbI3 | NiOx/PTAA | 0 | one-step | spin 2-3 | chlorobenzene | DMF+DMSO | no | no | no | 6.35
Manipulating the film morphology evolution toward green solvent-processed perovskite solar cells | 2021 | BCP | PCBM | MA0.6FA0.4PbI3 | NiOx/PTAA | 0 | one-step | spin 2-3 | ethyl acetate | DMF+DMSO | no | no | no | 19.4
Manipulating the film morphology evolution toward green solvent-processed perovskite solar cells | 2021 | BCP | PCBM | MA0.5FA0.5PbI3 | NiOx/PTAA | 0 | one-step | spin 2-3 | IPA | DMF+DMSO | no | no | no | 17.39
Manipulating the film morphology evolution toward green solvent-processed perovskite solar cells | 2021 | BCP | PCBM | MA0.4FA0.6PbI3 | NiOx/PTAA | 0 | one-step | spin 2-3 | IPA | DMF+DMSO | no | no | no | 17.1
Multifunctional Reductive Molecular Modulator toward Efficient and Stable Perovskite Solar Cells | 2021 | SnO2 | no | MA0.1587FA0.7936Cs0.04761Pb(I0.8361Br0.1639)3 | Spiro-OMeTAD | Li+TBP | one-step | spin 2-3 | diethyl ether | DMF+DMSO | no | no | no | 19.32
Multifunctional Reductive Molecular Modulator toward Efficient and Stable Perovskite Solar Cells | 2021 | SnO2 | no | MA0.1587FA0.7936Cs0.04761Pb(I0.8361Br0.1639)3 | Spiro-OMeTAD | Li+TBP | one-step | spin 2-3 | diethyl ether | DMF+DMSO | no | no | 4F-PHCl | 19.41
Multifunctional Reductive Molecular Modulator toward Efficient and Stable Perovskite Solar Cells | 2021 | SnO2 | no | MA0.1587FA0.7936Cs0.04761Pb(I0.8361Br0.1639)3 | Spiro-OMeTAD | Li+TBP | one-step | spin 2-3 | diethyl ether | DMF+DMSO | no | no | 4F-PHCl | 21.8
Multifunctional Reductive Molecular Modulator toward Efficient and Stable Perovskite Solar Cells | 2021 | SnO2 | no | MA0.1587FA0.7936Cs0.04761Pb(I0.8361Br0.1639)3 | Spiro-OMeTAD | Li+TBP | one-step | spin 2-3 | diethyl ether | DMF+DMSO | no | no | 4F-PHCl | 18.13
Phase Transition Modulation and Defect Suppression in Perovskite Solar Cells Enabled by a Self-Sacrificed Template | 2021 | SnO2 | no | (FAPbI3)x(MAPbI3)y | Spiro-OMeTAD/MoO3 | Li+TBP | two-step | spin-spin | no | DMF+DMSO | no | no | no | 20.1 | small amounts
Phase Transition Modulation and Defect Suppression in Perovskite Solar Cells Enabled by a Self-Sacrificed Template | 2021 | SnO2 | no | (FAPbI3)x(MAPbI3)y | Spiro-OMeTAD/MoO3 | Li+TBP | two-step | spin-spin | no | DMF+DMSO | no | no | MAAc | 22.3 | small amounts
Achieving Efficient and Stable Perovskite Solar Cells in Ambient Air Through Non-Halide Engineering | 2021 | SnO2 | no | MAPbI3 | Spiro-OMeTAD | Li+TBP | one-step | spin 2-3 | ethyl acetate | DMF+DMSO | no | no | no | 18.88
Achieving Efficient and Stable Perovskite Solar Cells in Ambient Air Through Non-Halide Engineering | 2021 | SnO2 | no | MAPbI3 | Spiro-OMeTAD | Li+TBP | one-step | spin 2-3 | ethyl acetate | DMF+DMSO | no | no | Pb(Ac)2/Pb(SCN)2 | 20.55
Toward high-performance semitransparent perovskite solar cells: interfacial modification and charge extraction perspectives | 2021 | BCP | PCBM | MAPb(I0.75Br0.15)3 | PTAA | 0 | one-step | spin | no | DMF+DMSO | no | no | no | 13.53
Toward high-performance semitransparent perovskite solar cells: interfacial modification and charge extraction perspectives | 2021 | BCP | PCBM | MAPb(I0.75Br0.15)3 | PEDOT:PSS | 0 | one-step | spin | no | DMF+DMSO | no | no | no | 12.82
Interfacial Defect Passivation and Stress Release via Multi-Active-Site Ligand Anchoring Enables Efficient and Stable Methylammonium-Free Perovskite Solar Cells | 2021 | SnO2 | no | Rb0.02(FA0.95Cs0.05)0.98PbI2.91Br0.03Cl0.06 | Spiro-OMeTAD | Li+TBP | one-step | spin | chlorobenzene | DMF+DMSO | no | no | no | 20.26
Interfacial Defect Passivation and Stress Release via Multi-Active-Site Ligand Anchoring Enables Efficient and Stable Methylammonium-Free Perovskite Solar Cells | 2021 | SnO2 | no | Rb0.02(FA0.95Cs0.05)0.98PbI2.91Br0.03Cl0.06 | Spiro-OMeTAD | Li+TBP | one-step | spin | chlorobenzene | DMF+DMSO | no | MTDAA | no | 21.29
Interfacial Defect Passivation and Stress Release via Multi-Active-Site Ligand Anchoring Enables Efficient and Stable Methylammonium-Free Perovskite Solar Cells | 2021 | SnO2 | no | Rb0.02(FA0.95Cs0.05)0.98PbI2.91Br0.03Cl0.06 | Spiro-OMeTAD | Li+TBP | one-step | spin | chlorobenzene | DMF+DMSO | no | MTDAA | no | 21.92
Interfacial Defect Passivation and Stress Release via Multi-Active-Site Ligand Anchoring Enables Efficient and Stable Methylammonium-Free Perovskite Solar Cells | 2021 | SnO2 | no | Rb0.02(FA0.95Cs0.05)0.98PbI2.91Br0.03Cl0.06 | Spiro-OMeTAD | Li+TBP | one-step | spin | chlorobenzene | DMF+DMSO | no | MTDAA | no | 21.23
Interfacial Defect Passivation and Stress Release via Multi-Active-Site Ligand Anchoring Enables Efficient and Stable Methylammonium-Free Perovskite Solar Cells | 2021 | SnO2 | no | Rb0.02(FA0.95Cs0.05)0.98PbI2.91Br0.03Cl0.06 | Spiro-OMeTAD | Li+TBP | one-step | spin | chlorobenzene | DMF+DMSO | no | MTDAA | no | 20.11
Efficient and Stable Carbon-Based Perovskite Solar Cells via Passivation by a Multifunctional Hydrophobic Molecule with Bidentate Anchors | 2021 | c-TiO2 | mp-TiO2 | MAPbI3 | no | 0 | one-step | spin | diethyl ether | DMF+DMSO | no | no | no | 10.45
Efficient and Stable Carbon-Based Perovskite Solar Cells via Passivation by a Multifunctional Hydrophobic Molecule with Bidentate Anchors | 2021 | c-TiO2 | mp-TiO2 | MAPbI3 | no | 0 | one-step | spin | diethyl ether | DMF+DMSO | no | 4-TFMAP | no | 12.33
Efficient and Stable Carbon-Based Perovskite Solar Cells via Passivation by a Multifunctional Hydrophobic Molecule with Bidentate Anchors | 2021 | c-TiO2 | mp-TiO2 | MAPbI3 | no | 0 | one-step | spin | diethyl ether | DMF+DMSO | no | 4-TFMAP | no | 10.34
Efficient and Stable Carbon-Based Perovskite Solar Cells via Passivation by a Multifunctional Hydrophobic Molecule with Bidentate Anchors | 2021 | c-TiO2 | mp-TiO2 | MAPbI3 | no | 0 | one-step | spin | diethyl ether | DMF+DMSO | no | 4-TFMAP | no | 11.22
Efficient and Stable Carbon-Based Perovskite Solar Cells via Passivation by a Multifunctional Hydrophobic Molecule with Bidentate Anchors | 2021 | c-TiO2 | mp-TiO2 | MAPbI3 | no | 0 | one-step | spin | diethyl ether | DMF+DMSO | no | 4-TFMAP | no | 10.03
Efficient and Stable Carbon-Based Perovskite Solar Cells via Passivation by a Multifunctional Hydrophobic Molecule with Bidentate Anchors | 2021 | c-TiO2 | mp-TiO2 | MAPbI3 | no | 0 | one-step | spin | diethyl ether | DMF+DMSO | no | 5-TFMAP | no | 11.85
Efficient and Stable Carbon-Based Perovskite Solar Cells via Passivation by a Multifunctional Hydrophobic Molecule with Bidentate Anchors | 2021 | c-TiO2 | mp-TiO2 | MAPbI3 | no | 0 | one-step | spin | diethyl ether | DMF+DMSO | no | 5-TFMAP | no | 13.93
Efficient and Stable Carbon-Based Perovskite Solar Cells via Passivation by a Multifunctional Hydrophobic Molecule with Bidentate Anchors | 2021 | c-TiO2 | mp-TiO2 | MAPbI3 | no | 0 | one-step | spin | diethyl ether | DMF+DMSO | no | 5-TFMAP | no | 11.02
Efficient and Stable Carbon-Based Perovskite Solar Cells via Passivation by a Multifunctional Hydrophobic Molecule with Bidentate Anchors | 2021 | c-TiO2 | mp-TiO2 | MAPbI3 | no | 0 | one-step | spin | diethyl ether | DMF+DMSO | no | 5-TFMAP | no | 9.71
Efficient and Stable Carbon-Based Perovskite Solar Cells via Passivation by a Multifunctional Hydrophobic Molecule with Bidentate Anchors | 2021 | c-TiO2 | mp-TiO2 | MAPbI3 | no | 0 | one-step | spin | diethyl ether | DMF+DMSO | no | 5-TFMAP | no | 9.26
Slot-die coated methylammonium-free perovskite solar cells with 18% efficiency | 2021 | SnO2 | no | Cs0.16FA0.84Pb(I0.88Br0.12)3 | Spiro-OMeTAD | Li+TBP | one-step | others | no | DMF+DMSO | no | no | no | 16.35
Surface Stabilization of a Formamidinium Perovskite Solar Cell Using Quaternary Ammonium Salt | 2021 | TiO2 | SnO2 | (FAPbI3)0.95(MAPbBr3)0.05 | Spiro-OMeTAD | Li+TBP | one-step | spin 2-3 | diethyl ether | DMF+DMSO | no | no | no | 18.1 | small amounts
Surface Stabilization of a Formamidinium Perovskite Solar Cell Using Quaternary Ammonium Salt | 2021 | TiO2 | SnO2 | (FAPbI3)0.95(MAPbBr3)0.05 | Spiro-OMeTAD | Li+TBP | one-step | spin 2-3 | diethyl ether | DMF+DMSO | no | no | PA-I | 15.8 | small amounts
Surface Stabilization of a Formamidinium Perovskite Solar Cell Using Quaternary Ammonium Salt | 2021 | TiO2 | SnO2 | (FAPbI3)0.95(MAPbBr3)0.05 | Spiro-OMeTAD | Li+TBP | one-step | spin 2-3 | diethyl ether | DMF+DMSO | no | no | PMA-I | 20.3 | small amounts
Surface Stabilization of a Formamidinium Perovskite Solar Cell Using Quaternary Ammonium Salt | 2021 | TiO2 | SnO2 | (FAPbI3)0.95(MAPbBr3)0.05 | Spiro-OMeTAD | Li+TBP | one-step | spin 2-3 | diethyl ether | DMF+DMSO | no | no | PTMA-I | 21.6 | small amounts
Highly efficient and stable perovskite solar cells with strong hydrophobic barrier via introducing poly(vinylidene fluoride) additive | 2021 | TiO2 | no | (Cs0.05FA0.95PbI3)0.85(MAPbBr3)0.15 | Spiro-OMeTAD | Li+TBP | one-step | spin 2-3 | chlorobenzene | DMF+DMSO | no | no | no | 19.32
Highly efficient and stable perovskite solar cells with strong hydrophobic barrier via introducing poly(vinylidene fluoride) additive | 2021 | TiO2 | no | (Cs0.05FA0.95PbI3)0.85(MAPbBr3)0.15 | Spiro-OMeTAD | Li+TBP | one-step | spin 2-3 | chlorobenzene | DMF+DMSO | no | no | PVDF | 20.62
Highly efficient and stable perovskite solar cells with strong hydrophobic barrier via introducing poly(vinylidene fluoride) additive | 2021 | TiO2 | no | (Cs0.05FA0.95PbI3)0.85(MAPbBr3)0.15 | Spiro-OMeTAD | Li+TBP | one-step | spin 2-3 | chlorobenzene | DMF+DMSO | no | no | PVDF | 21.42
Highly efficient and stable perovskite solar cells with strong hydrophobic barrier via introducing poly(vinylidene fluoride) additive | 2021 | TiO2 | no | (Cs0.05FA0.95PbI3)0.85(MAPbBr3)0.15 | Spiro-OMeTAD | Li+TBP | one-step | spin 2-3 | chlorobenzene | DMF+DMSO | no | no | PVDF | 19.91
Highly efficient and stable perovskite solar cells with strong hydrophobic barrier via introducing poly(vinylidene fluoride) additive | 2021 | TiO2 | no | (Cs0.05FA0.95PbI3)0.85(MAPbBr3)0.15 | Spiro-OMeTAD | Li+TBP | one-step | spin 2-3 | chlorobenzene | DMF+DMSO | no | no | PVDF | 18.99
Highly efficient and stable perovskite solar cells with strong hydrophobic barrier via introducing poly(vinylidene fluoride) additive | 2021 | TiO2 | no | (Cs0.05FA0.95PbI3)0.85(MAPbBr3)0.15 | Spiro-OMeTAD | Li+TBP | one-step | spin 2-3 | chlorobenzene | DMF+DMSO | no | no | PVDF | 17.59
Revealing the Mechanism of π Aromatic Molecule as an Effective Passivator and Stabilizer in Highly Efficient Wide-Bandgap Perovskite Solar Cells | 2021 | SnO2 | C60 | FA0.75Cs0.25Pb(I0.8Br0.2)3 | poly–TPD | 0 | one-step | spin 2-3 | diethyl ether | DMF+DMSO | no | PFN–P2 | no | 18.7
Revealing the Mechanism of π Aromatic Molecule as an Effective Passivator and Stabilizer in Highly Efficient Wide-Bandgap Perovskite Solar Cells | 2021 | SnO2 | C60 | FA0.75Cs0.25Pb(I0.8Br0.2)3 | poly–TPD | 0 | one-step | spin 2-3 | diethyl ether | DMF+DMSO | no | PFN–P2 | F4-TCNQ | 19.9
Interfacial defect passivation and stress release by multifunctional KPF6 modification for planar perovskite solar cells with enhanced efficiency and stability | 2021 | SnO2 | no | Rb0.05(FA0.95MA0.05)0.95PbI2.85Br0.15 | Spiro-OMeTAD | Li+TBP | one-step | spin | chlorobenzene | DMF+DMSO | no | no | no | 19.66 | 36
Interfacial defect passivation and stress release by multifunctional KPF6 modification for planar perovskite solar cells with enhanced efficiency and stability | 2021 | SnO2 | no | Rb0.05(FA0.95MA0.05)0.95PbI2.85Br0.15 | Spiro-OMeTAD | Li+TBP | one-step | spin | chlorobenzene | DMF+DMSO | KPF6 | no | no | 20.49 | 36
Interfacial defect passivation and stress release by multifunctional KPF6 modification for planar perovskite solar cells with enhanced efficiency and stability | 2021 | SnO2 | no | Rb0.05(FA0.95MA0.05)0.95PbI2.85Br0.15 | Spiro-OMeTAD | Li+TBP | one-step | spin | chlorobenzene | DMF+DMSO | KPF6 | no | no | 21.39 | 36
Interfacial defect passivation and stress release by multifunctional KPF6 modification for planar perovskite solar cells with enhanced efficiency and stability | 2021 | SnO2 | no | Rb0.05(FA0.95MA0.05)0.95PbI2.85Br0.15 | Spiro-OMeTAD | Li+TBP | one-step | spin | chlorobenzene | DMF+DMSO | KPF6 | no | no | 20.57 | 36
Interfacial defect passivation and stress release by multifunctional KPF6 modification for planar perovskite solar cells with enhanced efficiency and stability | 2021 | SnO2 | no | Rb0.05(FA0.95MA0.05)0.95PbI2.85Br0.15 | Spiro-OMeTAD | Li+TBP | one-step | spin | chlorobenzene | DMF+DMSO | KPF6 | no | no | 19.96 | 36
Simultaneous passivation of bulk and interface defects through synergistic effect of anion and cation toward efficient and stable planar perovskite solar cells | 2021 | SnO2 | no | FAI,MABr,PbI2,PbBr2,CsI | Spiro-OMeTAD | Li+TBP | one-step | spin 2-3 | chlorobenzene | DMF+DMSO | no | no | no | 19.45 | 0
Simultaneous passivation of bulk and interface defects through synergistic effect of anion and cation toward efficient and stable planar perovskite solar cells | 2021 | SnO2 | no | FAI,MABr,PbI2,PbBr2,CsI | Spiro-OMeTAD | Li+TBP | one-step | spin 2-3 | chlorobenzene | DMF+DMSO | K2SO4 | no | no | 21.18 | 0
Interpenetrating interfaces for efficient perovskite solar cells with high operational stability and mechanical robustness | 2021 | SnO2 | no | Cs0.04(FA0.84MA0.16)0.96Pb(I0.84Br0.16)3 | Spiro-OMeTAD | Li+TBP | one-step | spin 2-3 | chlorobenzene | DMF+DMSO | no | no | no | 19.7 | 0
Interpenetrating interfaces for efficient perovskite solar cells with high operational stability and mechanical robustness | 2021 | FI-SnO2 | no | Cs0.04(FA0.84MA0.16)0.96Pb(I0.84Br0.16)3 | Spiro-OMeTAD | Li+TBP | one-step | spin 2-3 | chlorobenzene | DMF+DMSO | no | no | no | 22.2 | 0
Simultaneous Enhanced Efficiency and Stability of Perovskite Solar Cells Using Adhesive Fluorinated Polymer Interfacial Material | 2021 | SnO2 | no | FAPbI3 | Spiro-OMeTAD | Li+TBP | one-step | spin 2-3 | diethyl ether | DMF+DMSO | no | PFPT3 | no | 22
Simultaneous Enhanced Efficiency and Stability of Perovskite Solar Cells Using Adhesive Fluorinated Polymer Interfacial Material | 2021 | SnO2 | no | FAPbI3 | Spiro-OMeTAD | Li+TBP | one-step | spin 2-3 | diethyl ether | DMF+DMSO | no | no | no | 21.41
Investigation of PCBM/ZnO and C60/BCP-based electron transport layer for high-performance p-i-n perovskite solar cells | 2021 | PCBM | ZnO | Cs0.175FA0.75MA0.075Pb(I0.88Br0.12)3 | NiO | 0 | one-step | spin | no | DMF+DMSO | no | no | no | 19.36
Surface Reconstruction Engineering with Synergistic Effect of Mixed‐Salt Passivation Treatment toward Efficient and Stable Perovskite Solar Cells | 2021 | c-TiO2 | mp-TiO2 | (Cs0.05MA0.1FA0.85PbI2.9Br0.1 | Spiro-MeOTAD | Li+TBP | one-step | spin 2-3 | chlorobenzene | DMF+DMSO | no | no | no | 20.65
Surface Reconstruction Engineering with Synergistic Effect of Mixed‐Salt Passivation Treatment toward Efficient and Stable Perovskite Solar Cells | 2021 | c-TiO2 | mp-TiO2 | (Cs0.05MA0.1FA0.85PbI2.9Br0.1 | Spiro-MeOTAD | Li+TBP | one-step | spin 2-3 | chlorobenzene | DMF+DMSO | no | TEAI·FABr | no | 23.5
Surface Reconstruction Engineering with Synergistic Effect of Mixed‐Salt Passivation Treatment toward Efficient and Stable Perovskite Solar Cells | 2021 | c-TiO2 | mp-TiO2 | (Cs0.05MA0.1FA0.85PbI2.9Br0.1 | Spiro-MeOTAD | Li+TBP | one-step | spin 2-3 | chlorobenzene | DMF+DMSO | no | HBAI·FABr | no | 23.02
Surface Reconstruction Engineering with Synergistic Effect of Mixed‐Salt Passivation Treatment toward Efficient and Stable Perovskite Solar Cells | 2021 | c-TiO2 | mp-TiO2 | (Cs0.05MA0.1FA0.85PbI2.9Br0.1 | Spiro-MeOTAD | Li+TBP | one-step | spin 2-3 | chlorobenzene | DMF+DMSO | no | THAI·FABr | no | 22.81
Direct Deposition of Nonaqueous SnO2 Dispersion by Blade Coating on Perovskites for the Scalable Fabrication of p–i–n Perovskite Solar Cells | 2021 | BCP | C60 | MAPbI3 | PTAA | 0 | one-step | spin | no | DMF+DMSO+NMP | no | PFN | no | 15.11
Direct Deposition of Nonaqueous SnO2 Dispersion by Blade Coating on Perovskites for the Scalable Fabrication of p–i–n Perovskite Solar Cells | 2021 | SnO2-A | no | MAPbI3 | PTAA | 0 | one-step | spin | no | DMF+DMSO+NMP | no | PFN | no | 14.1
Enhancing efficiency and decreasing photocatalytic degradation of perovskite solar cells using a hydrophobic copper-modified titania electron transport layer | 2021 | Cu-TiO2 | no | MAPbI3 | Spiro-OMeTAD | Li+TBP | one-step | spin | no | DMF | no | no | no | 18.15
Enhancing efficiency and decreasing photocatalytic degradation of perovskite solar cells using a hydrophobic copper-modified titania electron transport layer | 2021 | TiO2 | no | MAPbI3 | Spiro-OMeTAD | Li+TBP | one-step | spin | no | DMF | no | no | no | 15.78
Inverted perovskite solar cells with enhanced lifetime and thermal stability enabled by a metallic tantalum disulfide buffer layer | 2021 | BCP | PC70BM | MABr,FAI,PbBr2,PbI2,CsI,RbI | PTAA | 0 | one-step | spin | chlorobenzene | DMF+DMSO | TaS2 | no | no | 18.45
Inverted perovskite solar cells with enhanced lifetime and thermal stability enabled by a metallic tantalum disulfide buffer layer | 2021 | BCP | PC70BM | MABr,FAI,PbBr2,PbI2,CsI,RbI | PTAA | 0 | one-step | spin | chlorobenzene | DMF+DMSO | no | no | no | 17.66
Surface passivation using pyridinium iodide for highly efficient planar perovskite solar cells | 2021 | c-TiO2 | mp-TiO2 | Cs0.05(MA0.17FA0.83)0.95Pb(I0.83Br0.17)3 | Spiro-OMeTAD | Li+TBP | one-step | spin 2-3 | chlorobenzene | DMF+DMSO | no | no | no | 17.93
Surface passivation using pyridinium iodide for highly efficient planar perovskite solar cells | 2021 | c-TiO2 | mp-TiO2 | Cs0.05(MA0.17FA0.83)0.95Pb(I0.83Br0.17)3 | Spiro-OMeTAD | Li+TBP | one-step | spin 2-3 | chlorobenzene | DMF+DMSO | no | Pyl | no | 19.8
Surface passivation using pyridinium iodide for highly efficient planar perovskite solar cells | 2021 | c-TiO2 | mp-TiO2 | Cs0.05(MA0.17FA0.83)0.95Pb(I0.83Br0.17)3 | Spiro-OMeTAD | Li+TBP | one-step | spin 2-3 | chlorobenzene | DMF+DMSO | no | Pyl | no | 20.45
Surface passivation using pyridinium iodide for highly efficient planar perovskite solar cells | 2021 | c-TiO2 | mp-TiO2 | Cs0.05(MA0.17FA0.83)0.95Pb(I0.83Br0.17)3 | Spiro-OMeTAD | Li+TBP | one-step | spin 2-3 | chlorobenzene | DMF+DMSO | no | Pyl | no | 18.41
Surface passivation using pyridinium iodide for highly efficient planar perovskite solar cells | 2021 | c-TiO2 | mp-TiO2 | Cs0.05(MA0.17FA0.83)0.95Pb(I0.83Br0.17)3 | Spiro-OMeTAD | Li+TBP | one-step | spin 2-3 | chlorobenzene | DMF+DMSO | no | Py | no | 19.02
Surface passivation using pyridinium iodide for highly efficient planar perovskite solar cells | 2021 | c-TiO2 | mp-TiO2 | Cs0.05(MA0.17FA0.83)0.95Pb(I0.83Br0.17)3 | Spiro-OMeTAD | Li+TBP | one-step | spin 2-3 | chlorobenzene | DMF+DMSO | no | Py | no | 20.09
Surface passivation using pyridinium iodide for highly efficient planar perovskite solar cells | 2021 | c-TiO2 | mp-TiO2 | Cs0.05(MA0.17FA0.83)0.95Pb(I0.83Br0.17)3 | Spiro-OMeTAD | Li+TBP | one-step | spin 2-3 | chlorobenzene | DMF+DMSO | no | Py | no | 19.17
Merocyanine with Hole-Transporting Ability and Efficient Defect Passivation Effect for Perovskite Solar Cells | 2021 | c-TiO2 | mp-TiO2 | (FAPbI3)0.875(MAPbBr3)0.075(CsPbI3)0.05(PbI2)0.03 | Spiro-OMeTAD | Li+TBP | one-step | spin 2-3 | chlorobenzene | DMF+DMSO | no | no | no | 19.78
Merocyanine with Hole-Transporting Ability and Efficient Defect Passivation Effect for Perovskite Solar Cells | 2021 | c-TiO2 | mp-TiO2 | (FAPbI3)0.875(MAPbBr3)0.075(CsPbI3)0.05(PbI2)0.03 | Spiro-OMeTAD | Li+TBP | one-step | spin 2-3 | chlorobenzene | DMF+DMSO | no | no | MC1 | 20.77
Merocyanine with Hole-Transporting Ability and Efficient Defect Passivation Effect for Perovskite Solar Cells | 2021 | c-TiO2 | mp-TiO2 | (FAPbI3)0.875(MAPbBr3)0.075(CsPbI3)0.05(PbI2)0.03 | Spiro-OMeTAD | Li+TBP | one-step | spin 2-3 | chlorobenzene | DMF+DMSO | no | no | MC1 | 22.04
Merocyanine with Hole-Transporting Ability and Efficient Defect Passivation Effect for Perovskite Solar Cells | 2021 | c-TiO2 | mp-TiO2 | (FAPbI3)0.875(MAPbBr3)0.075(CsPbI3)0.05(PbI2)0.03 | Spiro-OMeTAD | Li+TBP | one-step | spin 2-3 | chlorobenzene | DMF+DMSO | no | no | MC1 | 21.59
Merocyanine with Hole-Transporting Ability and Efficient Defect Passivation Effect for Perovskite Solar Cells | 2021 | c-TiO2 | mp-TiO2 | (FAPbI3)0.875(MAPbBr3)0.075(CsPbI3)0.05(PbI2)0.03 | Spiro-OMeTAD | Li+TBP | one-step | spin 2-3 | chlorobenzene | DMF+DMSO | no | no | MC1 | 20.42
Merocyanine with Hole-Transporting Ability and Efficient Defect Passivation Effect for Perovskite Solar Cells | 2021 | c-TiO2 | mp-TiO2 | (FAPbI3)0.875(MAPbBr3)0.075(CsPbI3)0.05(PbI2)0.03 | Spiro-OMeTAD | Li+TBP | one-step | spin 2-3 | chlorobenzene | DMF+DMSO | no | no | MC1 | 18.73
Low-Bandgap Organic Bulk-Heterojunction Enabled Efficient and Flexible Perovskite Solar Cells | 2021 | CH1007 | no | Cs0.05(FA0.98MA0.02)0.95Pb(I0.98Br0.02)3/Cs0.05(FA0.92MA0.08)0.95Pb(I0.92Br0.08)3 | PTAA | 0 | one-step | spin 2-3 | chlorobenzene | DMF+DMSO | no | no | no | 20.09 | small amounts
Low-Bandgap Organic Bulk-Heterojunction Enabled Efficient and Flexible Perovskite Solar Cells | 2021 | PCBM | no | Cs0.05(FA0.98MA0.02)0.95Pb(I0.98Br0.02)3/Cs0.05(FA0.92MA0.08)0.95Pb(I0.92Br0.08)3 | PTAA | 0 | one-step | spin 2-3 | chlorobenzene | DMF+DMSO | no | no | no | 22.44 | small amounts
Low-Bandgap Organic Bulk-Heterojunction Enabled Efficient and Flexible Perovskite Solar Cells | 2021 | CH1007 | PCBM | Cs0.05(FA0.98MA0.02)0.95Pb(I0.98Br0.02)3/Cs0.05(FA0.92MA0.08)0.95Pb(I0.92Br0.08)3 | PTAA | 0 | one-step | spin 2-3 | chlorobenzene | DMF+DMSO | no | no | no | 22.75 | small amounts
Low-Bandgap Organic Bulk-Heterojunction Enabled Efficient and Flexible Perovskite Solar Cells | 2021 | PM6 | CH1007 | Cs0.05(FA0.98MA0.02)0.95Pb(I0.98Br0.02)3/Cs0.05(FA0.92MA0.08)0.95Pb(I0.92Br0.08)3 | PTAA | 0 | one-step | spin 2-3 | chlorobenzene | DMF+DMSO | no | no | no | 20.5 | small amounts
Low-Bandgap Organic Bulk-Heterojunction Enabled Efficient and Flexible Perovskite Solar Cells | 2021 | PM6 | PCBM | Cs0.05(FA0.98MA0.02)0.95Pb(I0.98Br0.02)3/Cs0.05(FA0.92MA0.08)0.95Pb(I0.92Br0.08)3 | PTAA | 0 | one-step | spin 2-3 | chlorobenzene | DMF+DMSO | no | no | no | 22.62 | small amounts
Low-Bandgap Organic Bulk-Heterojunction Enabled Efficient and Flexible Perovskite Solar Cells | 2021 | PM6/CH1007 | PCBM | Cs0.05(FA0.98MA0.02)0.95Pb(I0.98Br0.02)3/Cs0.05(FA0.92MA0.08)0.95Pb(I0.92Br0.08)3 | PTAA | 0 | one-step | spin 2-3 | chlorobenzene | DMF+DMSO | no | no | no | 23.8 | small amounts
Gourmet powder functionalization of SnO2 for high-performance perovskite solar cells made in air | 2021 | MSG-SnO2 | no | A0.5MA0.5PbI3 | Spiro-OMeTAD | Li+TBP | one-step | spin 2-3 | ethyl acetate | DMF+DMSO | no | no | no | 17.71
Gourmet powder functionalization of SnO2 for high-performance perovskite solar cells made in air | 2021 | SnO2 | no | A0.5MA0.5PbI3 | Spiro-OMeTAD | Li+TBP | one-step | spin 2-3 | ethyl acetate | DMF+DMSO | no | no | no | 16.56
Morphology control of SnO2 layer by solvent engineering for efficient perovskite solar cells | 2021 | SnO2 | no | (FAPbI3)0.85(MAPbBr3)0.15 | Spiro-OMeTAD | Li+TBP | one-step | spin 2-3 | chlorobenzene | DMF+DMSO | no | no | no | 16.35
Morphology control of SnO2 layer by solvent engineering for efficient perovskite solar cells | 2021 | DMF-SnO2 | no | (FAPbI3)0.85(MAPbBr3)0.15 | Spiro-OMeTAD | Li+TBP | one-step | spin 2-3 | chlorobenzene | DMF+DMSO | no | no | no | 15.27
Morphology control of SnO2 layer by solvent engineering for efficient perovskite solar cells | 2021 | ethanol-SnO2 |  | (FAPbI3)0.85(MAPbBr3)0.15 | Spiro-OMeTAD | Li+TBP | one-step | spin 2-3 | chlorobenzene | DMF+DMSO | no | no | no | 18.84
Bonding Strength Regulates Anchoring-Based SelfAssembly Monolayers for Efficient and Stable Perovskite Solar Cells | 2021 | BCP | C60 | Cs0.05MA0.12FA0.83Pb(I0.85Br0.15)3 | TPT-H6 | 0 | one-step | spin 2-3 | toluene | DMF+DMSO | no | no | no | 10.18
Bonding Strength Regulates Anchoring-Based SelfAssembly Monolayers for Efficient and Stable Perovskite Solar Cells | 2021 | BCP | C60 | Cs0.05MA0.12FA0.83Pb(I0.85Br0.15)3 | TPT-S6 | 0 | one-step | spin 2-3 | toluene | DMF+DMSO | no | no | no | 15.86
Bonding Strength Regulates Anchoring-Based SelfAssembly Monolayers for Efficient and Stable Perovskite Solar Cells | 2021 | BCP | C60 | Cs0.05MA0.12FA0.83Pb(I0.85Br0.15)3 | TPT-C6 | 0 | one-step | spin 2-3 | toluene | DMF+DMSO | no | no | no | 18.12
Bonding Strength Regulates Anchoring-Based SelfAssembly Monolayers for Efficient and Stable Perovskite Solar Cells | 2021 | BCP | C60 | Cs0.05MA0.12FA0.83Pb(I0.85Br0.15)3 | TPT-P6 | 0 | one-step | spin 2-3 | toluene | DMF+DMSO | no | no | no | 20.77
Bonding Strength Regulates Anchoring-Based SelfAssembly Monolayers for Efficient and Stable Perovskite Solar Cells | 2021 | BCP | C60 | Cs0.05MA0.12FA0.83Pb(I0.85Br0.15)3 | TPT-P6 | 0 | one-step | spin 2-3 | toluene | DMF+DMSO | no | no | no | 21.43
Bonding Strength Regulates Anchoring-Based SelfAssembly Monolayers for Efficient and Stable Perovskite Solar Cells | 2021 | BCP | C60 | Cs0.05MA0.12FA0.83Pb(I0.85Br0.15)3 | TPT-P6 | 0 | one-step | spin 2-3 | toluene | DMF+DMSO | no | no | no | 21.16
Bonding Strength Regulates Anchoring-Based SelfAssembly Monolayers for Efficient and Stable Perovskite Solar Cells | 2021 | BCP | C60 | Cs0.05MA0.12FA0.83Pb(I0.85Br0.15)3 | TPT-P6 | 0 | one-step | spin 2-3 | toluene | DMF+DMSO | no | no | no | 19.82
Balancing crystallization rate in a mixed Sn–Pb perovskite film for efficient and stable perovskite solar cells of more than 20% efficiency | 2021 | BCP | PCBM | FA0.7MA0.3Pb0.5Sn0.5I3 | PEDOT:PSS | 0 | one-step | spin | toluene | DMF+DMSO | no | [PNA]BF4 | no | 14.95
Balancing crystallization rate in a mixed Sn–Pb perovskite film for efficient and stable perovskite solar cells of more than 20% efficiency | 2021 | BCP | PCBM | FA0.7MA0.3Pb0.5Sn0.5I3 | PEDOT:PSS | 0 | one-step | spin | toluene | DMF+DMSO | no | [PNA]BF4 | no | 19.02
Balancing crystallization rate in a mixed Sn–Pb perovskite film for efficient and stable perovskite solar cells of more than 20% efficiency | 2021 | BCP | PCBM | FA0.7MA0.3Pb0.5Sn0.5I3 | PEDOT:PSS | 0 | one-step | spin | toluene | DMF+DMSO | no | [PNA]BF4 | no | 20.11
Balancing crystallization rate in a mixed Sn–Pb perovskite film for efficient and stable perovskite solar cells of more than 20% efficiency | 2021 | BCP | PCBM | FA0.7MA0.3Pb0.5Sn0.5I3 | PEDOT:PSS | 0 | one-step | spin | toluene | DMF+DMSO | no | [PNA]BF4 | no | 18.11
Balancing crystallization rate in a mixed Sn–Pb perovskite film for efficient and stable perovskite solar cells of more than 20% efficiency | 2021 | BCP | PCBM | FA0.7MA0.3Pb0.5Sn0.5I3 | PEDOT:PSS | 0 | one-step | spin | toluene | DMF+DMSO | no | no | no | 16.23
Improved perovskite crystallization via antisolvent-assisted processed using additive engineering for efficient perovskite solar cells | 2021 | b-TiO2 | mp-TiO2 | MAPbI3 | Spiro-OMeTAD | Li+TBP | one-step | spin | diethyl ether | NMP+GBL | no | no | no | 12.8
Improved perovskite crystallization via antisolvent-assisted processed using additive engineering for efficient perovskite solar cells | 2021 | b-TiO2 | mp-TiO2 | MAPbI3 | Spiro-OMeTAD | Li+TBP | one-step | spin | diethyl ether | NMP+GBL | no | no | DMII | 12.67
Improved perovskite crystallization via antisolvent-assisted processed using additive engineering for efficient perovskite solar cells | 2021 | b-TiO2 | mp-TiO2 | MAPbI3 | Spiro-OMeTAD | Li+TBP | one-step | spin | diethyl ether | NMP+GBL | no | no | DMII | 14.56
Improved perovskite crystallization via antisolvent-assisted processed using additive engineering for efficient perovskite solar cells | 2021 | b-TiO2 | mp-TiO2 | MAPbI3 | Spiro-OMeTAD | Li+TBP | one-step | spin | diethyl ether | NMP+GBL | no | no | DMII | 11.24
Improved perovskite crystallization via antisolvent-assisted processed using additive engineering for efficient perovskite solar cells | 2021 | b-TiO2 | mp-TiO2 | MAPbI3 | Spiro-OMeTAD | Li+TBP | one-step | spin | diethyl ether | NMP+GBL | no | no | DMII | 8.36
Simultaneous defect passivation and hole mobility enhancement of perovskite solar cells by incorporating anionic metal-organic framework into hole transport materials | 2021 | b-TiO2 | mp-TiO2 | MAPbI3 | Spiro-OMeTAD | Li+TBP+FJU-17 | one-step | spin 2-3 | chlorobenzene | DMF+DMSO | no | no | no | 19.5 | 0
Simultaneous defect passivation and hole mobility enhancement of perovskite solar cells by incorporating anionic metal-organic framework into hole transport materials | 2021 | b-TiO2 | mp-TiO2 | MAPbI3 | Spiro-OMeTAD | Li+TBP | one-step | spin 2-3 | chlorobenzene | DMF+DMSO | no | no | no | 17.77 | 0
Cyclopentadiene-Based Hole-Transport Material for Cost-Reduced Stabilized Perovskite Solar Cells with Power Conversion Efficiencies Over 23% | 2021 | c-TiO2 | mp-TiO2 | FA0.85MA0.1Cs0.05Pb(I0.97Br0.03)3 | Spiro-OMeTAD | Li+TBP | one-step | spin 2-3 | chlorobenzene | DMF+DMSO | no | no | no | 22.6
Cyclopentadiene-Based Hole-Transport Material for Cost-Reduced Stabilized Perovskite Solar Cells with Power Conversion Efficiencies Over 23% | 2021 | c-TiO2 | mp-TiO2 | FA0.85MA0.1Cs0.05Pb(I0.97Br0.03)3 | CPDA1 | Li+TBP | one-step | spin 2-3 | chlorobenzene | DMF+DMSO | no | no | no | 23.1
Enhancing efficiency and stability of inverted structure perovskite solar cells with fullerene C60 doped PC61BM electron transport layer | 2021 | Rhodamine 101 | PCBM | MAPbI3 | PEDOT:PSS | 0 | one-step | spin 2-3 | toluene | DMSO+GBL | no | no | no | 14.2
Enhancing efficiency and stability of inverted structure perovskite solar cells with fullerene C60 doped PC61BM electron transport layer | 2021 | Rhodamine 101 | PC61BM+C60 | MAPbI3 | PEDOT:PSS | 0 | one-step | spin 2-3 | toluene | DMSO+GBL | no | no | no | 17.46
Kalium persulfate as a low-cost and effective dopant for spiro-OMeTAD in high performance and stable planar perovskite solar cells | 2021 | TiO2 | no | PbBr2,PbI2,MABr,FAI,CsI | Spiro-OMeTAD | Li+TBP+KPS | one-step | spin 2-3 | chlorobenzene | DMF+DMSO | no | no | no | 20.23
Kalium persulfate as a low-cost and effective dopant for spiro-OMeTAD in high performance and stable planar perovskite solar cells | 2021 | TiO2 | no | PbBr2,PbI2,MABr,FAI,CsI | Spiro-OMeTAD | Li+TBP | one-step | spin 2-3 | chlorobenzene | DMF+DMSO | no | no | no | 18.29
Construction of an Iodine Diffusion Barrier Using Network Structure Silicone Resin for Stable Perovskite Solar Cells | 2021 | SnO2 | no | FAI,MAI,MABr,MACl | Spiro-OMeTAD | Li+TBP | two-step | spin-spin | no | DMF+DMSO+IPA | no | Silicone | no | 21.11 | 5
Construction of an Iodine Diffusion Barrier Using Network Structure Silicone Resin for Stable Perovskite Solar Cells | 2021 | SnO2 | no | FAI,MAI,MABr,MACl | Spiro-OMeTAD | Li+TBP | two-step | spin-spin | no | DMF+DMSO+IPA | no | no | no | 19.5 | 5
The Effect of Cs/FA Ratio on the Long-Term Stability of Mixed Cation Perovskite Solar Cells | 2021 | SnO2 | C60 | Cs0.1FA0.9Pb(I0.94Br0.06)3 | NiO | 0 | one-step | spin 2-3 | chlorobenzene | DMF+DMSO | no | no | no | 14.8
The Effect of Cs/FA Ratio on the Long-Term Stability of Mixed Cation Perovskite Solar Cells | 2021 | SnO2 | C60 | Cs0.17FA0.83Pb(I0.94Br0.06)3 | NiO | 0 | one-step | spin 2-3 | chlorobenzene | DMF+DMSO | no | no | no | 16.5
The Effect of Cs/FA Ratio on the Long-Term Stability of Mixed Cation Perovskite Solar Cells | 2021 | SnO2 | C60 | Cs0.24FA0.76Pb(I0.94Br0.06)3 | NiO | 0 | one-step | spin 2-3 | chlorobenzene | DMF+DMSO | no | no | no | 13.5
The Effect of Cs/FA Ratio on the Long-Term Stability of Mixed Cation Perovskite Solar Cells | 2021 | SnO2 | C60 | Cs0.31FA0.69Pb(I0.94Br0.06)3 | NiO | 0 | one-step | spin 2-3 | chlorobenzene | DMF+DMSO | no | no | no | 15.5
Reducing Energy Disorder of Hole Transport Layer by Charge Transfer Complex for High Performance p–i–n Perovskite Solar Cells | 2021 | BCP | C60 | Rb0.05Cs0.05FA0.8MA0.1PbI2.85Br0.15 | PTAA | 0 | one-step | spin | toluene | DMF+DMSO | no | no | no | 19.38
Reducing Energy Disorder of Hole Transport Layer by Charge Transfer Complex for High Performance p–i–n Perovskite Solar Cells | 2021 | BCP | C60 | Rb0.05Cs0.05FA0.8MA0.1PbI2.85Br0.15 | PTAA | BDT-Si | one-step | spin | toluene | DMF+DMSO | no | no | no | 20.86
Low-Temperature Processed Carbon Electrode-Based Inorganic Perovskite Solar Cells with Enhanced Photovoltaic Performance and Stability | 2021 | c-TiO2 | no | CsPbI2.33Br0.67 | no | 0 | one-step | spin | no | DMF | no | no | no | 12.4
Low-Temperature Processed Carbon Electrode-Based Inorganic Perovskite Solar Cells with Enhanced Photovoltaic Performance and Stability | 2021 | c-TiO2 | no | CsPbI3 | no | 0 | one-step | spin | no | DMF | no | no | no | 8.8
Low-Temperature Processed Carbon Electrode-Based Inorganic Perovskite Solar Cells with Enhanced Photovoltaic Performance and Stability | 2021 | c-TiO2 | no | CsPbI2.67Br0.33 | no | 0 | one-step | spin | no | DMF | no | no | no | 10.8
Efficient and stable perovskite solar cells via shortwave infrared polymer passivation | 2021 | TiO2 | no | MAPbI3 | Spiro-OMeTAD | Li+TBP | one-step | spin | chlorobenzene | DMF+DMSO | no | no | IR-P | 18.73
Efficient and stable perovskite solar cells via shortwave infrared polymer passivation | 2021 | TiO2 | no | MAPbI3 | Spiro-OMeTAD | Li+TBP | one-step | spin | chlorobenzene | DMF+DMSO | no | no | IR-P | 18.96
Efficient and stable perovskite solar cells via shortwave infrared polymer passivation | 2021 | TiO2 | no | MAPbI3 | Spiro-OMeTAD | Li+TBP | one-step | spin | chlorobenzene | DMF+DMSO | no | no | IR-P | 18.81
Efficient and stable perovskite solar cells via shortwave infrared polymer passivation | 2021 | TiO2 | no | MAPbI3 | Spiro-OMeTAD | Li+TBP | one-step | spin | chlorobenzene | DMF+DMSO | no | no | IR-P | 18.04
Efficient and stable perovskite solar cells via shortwave infrared polymer passivation | 2021 | TiO2 | no | MAPbI3 | Spiro-OMeTAD | Li+TBP | one-step | spin | chlorobenzene | DMF+DMSO | no | no | IR-P | 15.88
Efficient and stable perovskite solar cells via shortwave infrared polymer passivation | 2021 | TiO2 | no | MAPbI3 | Spiro-OMeTAD | Li+TBP | one-step | spin | chlorobenzene | DMF+DMSO | no | no | no | 17.1
Facile and low-cost synthesis of a novel dopant-free hole transporting material that rivals Spiro-OMeTAD for high efficiency perovskite solar cells | 2021 | c-TiO2 | mp-TiO2 | (FAPbI3)0.85(MAPbBr3)0.15 | Spiro-OMeTAD | Li+TBP | one-step | spin 2-3 | chlorobenzene | DMF+DMSO | no | no | no | 15.93
Facile and low-cost synthesis of a novel dopant-free hole transporting material that rivals Spiro-OMeTAD for high efficiency perovskite solar cells | 2021 | c-TiO2 | mp-TiO2 | (FAPbI3)0.85(MAPbBr3)0.15 | Spiro-IA | 0 | one-step | spin 2-3 | chlorobenzene | DMF+DMSO | no | no | no | 15.66
Facile and low-cost synthesis of a novel dopant-free hole transporting material that rivals Spiro-OMeTAD for high efficiency perovskite solar cells | 2021 | c-TiO2 | mp-TiO2 | (FAPbI3)0.85(MAPbBr3)0.15 | Spiro-OMeTAD | 0 | one-step | spin 2-3 | chlorobenzene | DMF+DMSO | no | no | no | 9.34
Dopant-Free, Amorphous–Crystalline Heterophase SnO2 Electron Transport Bilayer Enables >20% Efficiency in Triple-Cation Perovskite Solar Cells | 2020 | Bi-SnO2 | no | Cs0.05(FAPbI3)0.85(MAPbBr3)0.15 | Spiro-OMeTAD | Li+TBP | one-step | spin 2-3 | ethyl acetate+hexan e | DMF+DMSO | no | no | no | 20.39 | 4.5
Dopant-Free, Amorphous–Crystalline Heterophase SnO2 Electron Transport Bilayer Enables >20% Efficiency in Triple-Cation Perovskite Solar Cells | 2020 | SG-SnO2 | no | Cs0.05(FAPbI3)0.85(MAPbBr3)0.15 | Spiro-OMeTAD | Li+TBP | one-step | spin 2-3 | ethyl acetate+hexan e | DMF+DMSO | no | no | no | 18.67 | 4.5
Dopant-Free, Amorphous–Crystalline Heterophase SnO2 Electron Transport Bilayer Enables >20% Efficiency in Triple-Cation Perovskite Solar Cells | 2020 | NP-SnO2 | no | Cs0.05(FAPbI3)0.85(MAPbBr3)0.15 | Spiro-OMeTAD | Li+TBP | one-step | spin 2-3 | ethyl acetate+hexan e | DMF+DMSO | no | no | no | 18.49 | 4.5
FAPbI3-Based Perovskite Solar Cells Employing Hexyl-Based Ionic Liquid with an Efficiency Over 20% and Excellent Long-Term Stability | 2020 | TiO2 | mTiO2 | FAPbI3 | Spiro-OMeTAD | Li+TBP | one-step | spin 2-3 | chlorobenzene | DMF+DMSO | no | no | HMII | 20.6
FAPbI3-Based Perovskite Solar Cells Employing Hexyl-Based Ionic Liquid with an Efficiency Over 20% and Excellent Long-Term Stability | 2020 | TiO2 | mTiO2 | FAPbI3 | Spiro-OMeTAD | Li+TBP | one-step | spin 2-3 | chlorobenzene | DMF+DMSO | no | no | no | 17.1
TiO2/WO3 Bilayer as Electron T ransport Layer for Efficient Planar Perovskite Solar Cell with Efficiency Exceeding 20% | 2020 | TiO2 | WO3 | MAPbI3 | Spiro-OMeTAD | Li+TBP | two-step | spin-spin | no | DMF | no | no | no | 20.14
Acetic Acid Assisted Crystallization Strategy for High Efficiency and Long-T erm Stable Perovskite Solar Cell | 2020 | TiO2 | mTiO2 | Cs0.05FA0.80MA0.15Pb(I0.85Br0.15)3 | Spiro-OMeTAD | Li+TBP | one-step | spin 2-3 | acetic acid | DMF+DMSO | no | no | no | 22
Acetic Acid Assisted Crystallization Strategy for High Efficiency and Long-T erm Stable Perovskite Solar Cell | 2020 | TiO2 | mTiO2 | Cs0.05FA0.90MA0.05Pb(I0.95Br0.05)3 | Spiro-OMeTAD | Li+TBP | one-step | spin 2-3 | chlorobenzene | DMF+DMSO | no | no | no | 23
Low-Temperature-Processed WOxas Electron Transfer Layer for Planar Perovskite Solar Cells Exceeding 20% Efficiency | 2020 | E-WOx | no | MAPbI3 | Spiro-OMeTAD | Li+TBP | one-step | spin 2-3 | chlorobenzene | DMF+DMSO | no | no | no | 14.32
Low-Temperature-Processed WOxas Electron Transfer Layer for Planar Perovskite Solar Cells Exceeding 20% Efficiency | 2020 | B-WOx | no | MAPbI3 | Spiro-OMeTAD | Li+TBP | one-step | spin 2-3 | chlorobenzene | DMF+DMSO | no | no | no | 17.85
Low-Temperature-Processed WOxas Electron Transfer Layer for Planar Perovskite Solar Cells Exceeding 20% Efficiency | 2020 | H-WOx | no | MAPbI3 | Spiro-OMeTAD | Li+TBP | one-step | spin 2-3 | chlorobenzene | DMF+DMSO | no | no | no | 19.16
Low-Temperature-Processed WOxas Electron Transfer Layer for Planar Perovskite Solar Cells Exceeding 20% Efficiency | 2020 | H-WOx | no | (FAPbI3)1-x(MAPbBr3)x | Spiro-OMeTAD | Li+TBP | two-step | spin-spin | no | DMF+DMSO +IPA | no | no | no | 20.77
Over 20% Efficiency in MethylammoniumLead Iodide Perovskite Solar Cells with Enhanced Stability via “in Situ Solidification” of the TiO2 Compact Layer | 2020 | CL-GP TiO2 | no | MAPbI3 | Spiro-OMeTAD | Li+TBP | one-step | spin | no | DMF | no | no | no | 20.43
Over 20% Efficiency in MethylammoniumLead Iodide Perovskite Solar Cells with Enhanced Stability via “in Situ Solidification” of the TiO2 Compact Layer | 2020 | CL-ND TiO2 | no | MAPbI3 | Spiro-OMeTAD | Li+TBP | one-step | spin | no | DMF | no | no | no | 17.51
1000 h Operational Lifetime Perovskite SolarCells by Ambient Melting Encapsulation | 2020 | SnO2 | no | Rb0.09Cs0.06(FA0.85MA0.15)0.85Pb(Br0.15I0.85)3 | Spiro-OMeTAD | Li+TBP | one-step | spin | chlorobenzene | DMF+DMSO | no | no | no | 20.5
A holistic approach to interface stabilization for efficient perovskite solar modules with over 2,000-hour operational stability | 2020 | SnO2- EDTAK | no | Cs0.05FA0.54MA0.41Pb(I0.98Br0.02)3 | SpiroOMeTAD/P3HT | Li+TBP | two-step | spin-spin | no | DMF+DMSO +IPA | no | no | EAMA | 16.1
A holistic approach to interface stabilization for efficient perovskite solar modules with over 2,000-hour operational stability | 2020 | SnO2- EDTAK | no | Cs0.05FA0.54MA0.41Pb(I0.98Br0.02)3 | Spiro-OMeTAD | Li+TBP | two-step | spin-spin | no | DMF+DMSO +IPA | no | no | EAMA | 16.6
A holistic approach to interface stabilization for efficient perovskite solar modules with over 2,000-hour operational stability | 2020 | SnO2- EDTAK | no | Cs0.05FA0.54MA0.41Pb(I0.98Br0.02)3 | Spiro-OMeTAD | Li+TBP | two-step | spin-spin | no | DMF+DMSO +IPA | no | no | no | 13.7
A holistic approach to interface stabilization for efficient perovskite solar modules with over 2,000-hour operational stability | 2020 | SnO2 | no | Cs0.05FA0.54MA0.41Pb(I0.98Br0.02)3 | Spiro-OMeTAD | Li+TBP | two-step | spin-spin | no | DMF+DMSO +IPA | no | no | no | 11.4
Intermolecular π–π Conjugation SelfAssembly to Stabilize Surface Passivation of Highly Efficient Perovskite Solar Cells | 2020 | TiO2 | PCBA | FA0.69MA0.31Pb(Br0.17I0.83)3 | Spiro-OMeTAD | Li+TBP | one-step | spin 2-3 | chlorobenzene | DMF+DMSO | no | no | no | 20.8 | small amounts
Intermolecular π–π Conjugation SelfAssembly to Stabilize Surface Passivation of Highly Efficient Perovskite Solar Cells | 2020 | TiO2 | PCBA | FA0.69MA0.31Pb(Br0.17I0.83)3 | Spiro-OMeTAD | Li+TBP | one-step | spin 2-3 | chlorobenzene | DMF+DMSO | no | no | TPPO | 21.4 | small amounts
Intermolecular π–π Conjugation SelfAssembly to Stabilize Surface Passivation of Highly Efficient Perovskite Solar Cells | 2020 | TiO2 | PCBA | FA0.69MA0.31Pb(Br0.17I0.83)3 | Spiro-OMeTAD | Li+TBP | one-step | spin 2-3 | chlorobenzene | DMF+DMSO | no | no | TBPO | 22.1 | small amounts
Efficient perovskite solar cells via improved carrier management | 2020 | SnO2 | no | PbI2,FAI,MACl,MAPbBr3 | Spiro-OMeTAD | Li+TBP+FK 209 | one-step | spin 2-3 | diethyl ether | DMF+DMSO | no | 2D | no | 23 | small amounts
Efficient perovskite solar cells via improved carrier management | 2020 | SnO2 | no | PbI2,FAI,MACl,MAPbBr3 | Spiro-OMeTAD | Li+TBP+FK 209 | one-step | spin 2-3 | diethyl ether | DMF+DMSO | no | 2D | no | 25.2 | small amounts
Dopant‐Free, Donor–Acceptor‐Type Polymeric Hole‐Transporting Materials for the Perovskite Solar Cells with Power ConversionEfficiencies over 20% | 2020 | SnO2 | no | FA0.94MA0.06PbI(0.94Br0.06)3 | PBDTT | Li+TBP+FK 209 | one-step | spin 2-3 | chlorobenzene | DMF+DMSO | no | no | no | 20.28
Dopant‐Free, Donor–Acceptor‐Type Polymeric Hole‐Transporting Materials for the Perovskite Solar Cells with Power ConversionEfficiencies over 20% | 2020 | SnO2 | no | FA0.94MA0.06PbI(0.94Br0.06)3 | PBTTT | Li+TBP+FK 209 | one-step | spin 2-3 | chlorobenzene | DMF+DMSO | no | no | no | 19.48
Dopant‐Free, Donor–Acceptor‐Type Polymeric Hole‐Transporting Materials for the Perovskite Solar Cells with Power ConversionEfficiencies over 20% | 2020 | SnO2 | no | FA0.94MA0.06PbI(0.94Br0.06)3 | Spiro-OMeTAD | Li+TBP+FK 209 | one-step | spin 2-3 | chlorobenzene | DMF+DMSO | no | no | no | 18.32
Dopant‐Free, Donor–Acceptor‐Type Polymeric Hole‐Transporting Materials for the Perovskite Solar Cells with Power ConversionEfficiencies over 20% | 2020 | SnO2 | no | FA0.94MA0.06PbI(0.94Br0.06)3 | P3HT | Li+TBP+FK 209 | one-step | spin 2-3 | chlorobenzene | DMF+DMSO | no | no | no | 13.98
Lewis-Base Containing spiro Type Hole Transporting Materials for High-Performance Perovskite Solar Cells with Efficiency | 2020 | SnO2 | no | FA0.84MA0.16Pb(I0.84Br0.16)3 | Spiro-CN | Li+TBP | one-step | spin 2-3 | chlorobenzene | DMF+DMSO | no | no | no | 19.9
Lewis-Base Containing spiro Type Hole Transporting Materials for High-Performance Perovskite Solar Cells with Efficiency Approaching 20% | 2020 | SnO2 | no | FA0.84MA0.16Pb(I0.84Br0.16)3 | Spiro-PS | Li+TBP | one-step | spin 2-3 | chlorobenzene | DMF+DMSO | no | no | no | 18.08
Lewis-Base Containing spiro Type Hole Transporting Materials for High-Performance Perovskite Solar Cells with Efficiency Approaching 20% | 2020 | SnO2 | no | FA0.84MA0.16Pb(I0.84Br0.16)3 | Spiro-OMeTAD | Li+TBP | one-step | spin 2-3 | chlorobenzene | DMF+DMSO | no | no | no | 19.85
p-Doping of a hole transport material via a poly(ionic-liquid) for over 20% efficiency and hysteresis-free perovskite solar cells | 2020 | TiO2 | mTiO2 | K0.05(MA0.15FA0.85)0.95PbI2.55Br0.45 | Spiro-OMeTAD | PVBI-TFSI | one-step | spin | chlorobenzene | DMF+DMSO | no | no | no | 20.33
p-Doping of a hole transport material via a poly(ionic-liquid) for over 20% efficiency and hysteresis-free perovskite solar cells | 2020 | TiO2 | mTiO2 | K0.05(MA0.15FA0.85)0.95PbI2.55Br0.45 | Spiro-OMeTAD | Li+TBP | one-step | spin | chlorobenzene | DMF+DMSO | no | no | no | 17.71
RbCs(MAFA)PbI3 perovskite solar cell with 22.81% efficiency using the precise ions cascade regulation | 2020 | PCBM | no | Rb0.2Cs0.2(MA0.3FA0.3)PbI3 | NiOx | no | one-step | spin 2-3 | chlorobenzene | DMF+DMSO | no | no | no | 22.81
RbCs(MAFA)PbI3 perovskite solar cell with 22.81% efficiency using the precise ions cascade regulation | 2020 | PCBM | no | (MA0.5FA0.5)PbI3 | NiOx | no | one-step | spin 2-3 | chlorobenzene | DMF+DMSO | no | no | no | 17.15
RbCs(MAFA)PbI3 perovskite solar cell with 22.81% efficiency using the precise ions cascade regulation | 2020 | PCBM | no | Rb0.05Cs0.05(MA0.45FA0.45)PbI3 | NiOx | no | one-step | spin 2-3 | chlorobenzene | DMF+DMSO | no | no | no | 19.16
RbCs(MAFA)PbI3 perovskite solar cell with 22.81% efficiency using the precise ions cascade regulation | 2020 | PCBM | no | Rb0.1Cs0.1(MA0.4FA0.4)PbI3 | NiOx | no | one-step | spin 2-3 | chlorobenzene | DMF+DMSO | no | no | no | 20.6
RbCs(MAFA)PbI3 perovskite solar cell with 22.81% efficiency using the precise ions cascade regulation | 2020 | PCBM | no | Rb0.15Cs0.15(MA0.35FA0.35)PbI3 | NiOx | no | one-step | spin 2-3 | chlorobenzene | DMF+DMSO | no | no | no | 21.67
RbCs(MAFA)PbI3 perovskite solar cell with 22.81% efficiency using the precise ions cascade regulation | 2020 | PCBM | no | Rb0.25Cs0.25(MA0.25FA0.25)PbI3 | NiOx | no | one-step | spin 2-3 | chlorobenzene | DMF+DMSO | no | no | no | 21.05
Stable perovskite solar cells with efficiency exceeding 24.8% and 0.3-V voltage loss | 2020 | TiO2 | mTiO2 | FAPbI3 | Spiro-OMeTAD | Li+TBP+FK 209 | one-step | spin | diethyl ether | DMF+DMSO | no | no | no | 23.44
Stable perovskite solar cells with efficiency exceeding 24.8% and 0.3-V voltage loss | 2020 | TiO2 | mTiO2 | FAPbI3 | Spiro-mF | Li+TBP+FK 209 | one-step | spin | diethyl ether | DMF+DMSO | no | no | no | 24.82
Stable perovskite solar cells with efficiency exceeding 24.8% and 0.3-V voltage loss | 2020 | TiO2 | mTiO2 | FAPbI3 | Spiro-oF | Li+TBP+FK 209 | one-step | spin | diethyl ether | DMF+DMSO | no | no | no | 23.56
Controlled n-Doping in Air-Stable CsPbI2Br Perovskite Solar Cells with a Record Efficiency of 16.79% | 2020 | TiO2 | no | Ca/CsPbI2Br | Spiro-OMeTAD | Li+TBP | one-step | spin 2-3 | no | DMF+DMSO | no | no | no | 16.79
Controlled n-Doping in Air-Stable CsPbI2Br Perovskite Solar Cells with a Record Efficiency of 16.79% | 2020 | TiO2 | no | CsPbI2Br | Spiro-OMeTAD | Li+TBP | one-step | spin 2-3 | no | DMF+DMSO | no | no | no | 14.89
Tailored Amphiphilic Molecular Mitigators for Stable Perovskite Solar Cells with 23.5% | 2020 | TiO2 | mTiO2 | Cs0.05FA0.85MA0.10Pb(I0.97Br0.03)3 | Spiro-OMeTAD | Li+TBP | one-step | spin 2-3 | chlorobenzene | DMF+DMSO | no | tBBAI | no | 23.5
Tailored Amphiphilic Molecular Mitigators for Stable Perovskite Solar Cells with 23.5% Efficiency | 2020 | TiO2 | mTiO2 | Cs0.05FA0.85MA0.10Pb(I0.97Br0.03)3 | Spiro-OMeTAD | Li+TBP | one-step | spin 2-3 | chlorobenzene | DMF+DMSO | no | PEAI | no | 22.7
Tailored Amphiphilic Molecular Mitigators for Stable Perovskite Solar Cells with 23.5% Efficiency | 2020 | TiO2 | mTiO2 | Cs0.05FA0.85MA0.10Pb(I0.97Br0.03)3 | Spiro-OMeTAD | Li+TBP | one-step | spin 2-3 | chlorobenzene | DMF+DMSO | no | no | no | 20.1
Stable and High-Efficiency MethylammoniumFree Perovskite Solar Cells | 2020 | TiO2 | mTiO2- SnO2 | (Cs0.17FA0.83)Pb(I0.89Br0.08Cl0.03)3 | Spiro-OMeTAD | Li+TBP+FK 209 | one-step | spin 2-3 | chlorobenzene | DMF+DMSO | no | no | no | 20.5
Stable and High-Efficiency MethylammoniumFree Perovskite Solar Cells | 2020 | TiO2 | mTiO2- SnO2 | (Cs0.08FA0.8MA0.12)Pb(I0.88Br0.12)3 | Spiro-OMeTAD | Li+TBP+FK 209 | one-step | spin 2-3 | chlorobenzene | DMF+DMSO | no | no | no | 19
Gradient Energy Alignment Engineering for Planar Perovskite Solar Cells with Efficiency Over 23% | 2020 | In2O3 | SnO2 | FA0.84MA0.16Pb(I0.92Cl0.08)3 | Spiro-OMeTAD | Li+TBP | two-step | spin-spin | no | DMF+DMSO | no | no | no | 23.24
Gradient Energy Alignment Engineering for Planar Perovskite Solar Cells with Efficiency Over 23% | 2020 | SnO2 | no | FA0.84MA0.16Pb(I0.92Cl0.08)3 | Spiro-OMeTAD | Li+TBP | two-step | spin-spin | no | DMF+DMSO | no | no | no | 21.42
Gradient Energy Alignment Engineering for Planar Perovskite Solar Cells with Efficiency Over 23% | 2020 | In2O3 | no | FA0.84MA0.16Pb(I0.92Cl0.08)3 | Spiro-OMeTAD | Li+TBP | two-step | spin-spin | no | DMF+DMSO | no | no | no | 19.21
Precursor Engineering for AmbientCompatible Antisolvent-Free Fabrication of High-Efficiency CsPbI2Br Perovskite Solar Cells | 2020 | TiO2 | no | CsPbI2Br | PTAA | TPFPB | one-step | spin 2-3 | no | DMSO | no | no | no | 16.14
High-Performance CsPbIxBr3-x All-Inorganic Perovskite Solar Cells with Efficiency over 18% via Spontaneous Interfacial Manipulation | 2020 | SnO2 | no | GABr/CsPbIxBr3-x | Spiro-OMeTAD | Li+TBP+FK 209 | one-step | spin | no | DMF+DMSO | no | no | no | 18.06
High-Performance CsPbIxBr3-x All-Inorganic Perovskite Solar Cells with Efficiency over 18% via Spontaneous Interfacial Manipulation | 2020 | SnO2 | no | CsPbIxBr3-x | Spiro-OMeTAD | Li+TBP+FK 209 | one-step | spin | no | DMF+DMSO | no | no | no | 13.64
Boosting Multiple Interfaces by Co-Doped Graphene Quantum Dots for High Efficiency and Durability Perovskite Solar Cells | 2020 | α‐Fe2O3 | NSGQDS | MAPbI3 | Spiro-OMeTAD | Li+TBP | one-step | spin | chlorobenzene | DMF | no | no | NSGQDS | 19.2
Double-Sided Surface Passivation of 3D Perovskite Film for High-Efficiency MixedDimensional Perovskite Solar Cells | 2020 | TiO2 | mTiO2- PMMA/PCBM | Cs0.07Rb0.03FA0.765MA0.135PbI2.55Br0.45 | Spiro-OMeTAD | Li+TBP | one-step | spin 2-3 | chlorobenzene | DMF+DMSO | nBAI | nBAI | no | 22.77
Highly stable and Efficient Perovskite Solar Cells Based on FAMA-Perovskite-Cu:NiO Composites with 20.7% Efficiency and 80.5% Fill Factor | 2020 | TiO2 | mAl2O3- Cu:NiO | FA0.016MA0.984PbI3-yCly | Spiro-OMeTAD | Li+TBP | one-step | spin | no | no | no | no | Cu:NiO | 19.6
Highly stable and Efficient Perovskite Solar Cells Based on FAMA-Perovskite-Cu:NiO Composites with 20.7% Efficiency and 80.5% Fill Factor | 2020 | TiO2 | mAl2O3- Cu:NiO | FA0.026MA0.974PbI3-yCly | Spiro-OMeTAD | Li+TBP | one-step | spin | no | no | no | no | Cu:NiO | 20.67
Highly stable and Efficient Perovskite Solar Cells Based on FAMA-Perovskite-Cu:NiO Composites with 20.7% Efficiency and 80.5% Fill Factor | 2020 | TiO2 | mAl2O3- Cu:NiO | FA0.034MA0.966PbI3-yCly | Spiro-OMeTAD | Li+TBP | one-step | spin | no | no | no | no | Cu:NiO | 18.28
Highly stable and Efficient Perovskite Solar Cells Based on FAMA-Perovskite-Cu:NiO Composites with 20.7% Efficiency and 80.5% Fill Factor | 2020 | TiO2 | mAl2O3- Cu:NiO | FA0.044MA0.956PbI3-yCly | Spiro-OMeTAD | Li+TBP | one-step | spin | no | no | no | no | Cu:NiO | 16.08
Highly stable and Efficient Perovskite Solar Cells Based on FAMA-Perovskite-Cu:NiO Composites with 20.7% Efficiency and 80.5% Fill Factor | 2020 | TiO2 | mAl2O3- Cu:NiO | MAPbI3-yCly | Spiro-OMeTAD | Li+TBP | one-step | spin | no | no | no | no | no | 16.2
Highly stable and Efficient Perovskite Solar Cells Based on FAMA-Perovskite-Cu:NiO Composites with 20.7% Efficiency and 80.5% Fill Factor | 2020 | TiO2 | mAl2O3- Cu:NiO | MAPbI3-yCly | Spiro-OMeTAD | Li+TBP | one-step | spin | no | no | no | no | Cu:NiO | 17.7
Nonaromatic Green-Solvent-Processable, Dopant-Free,and Lead-Capturable Hole T ransport Polymers in Perovskite Solar Cells with High Efficiency | 2020 | SnO2 | no | Cs0.06FA0.78MA0.16Pb0.94I2.4Br0.48 | alkoxy-PTEG | no | one-step | spin | chlorobenzene | DMF+DMSO | no | no | no | 21.2
Synergistic Cascade Carrier Extraction via Dual Interfacial Positioning of Ambipolar Black Phosphorene for High-Efficiency Perovskite Solar Cells | 2020 | TiO2 | mTiO2-BP | Cs0.05MA0.16FA0.79Pb(I0.83Br0.17)3 | Spiro-OMeTAD | Li+TBP | one-step | spin 2-3 | chlorobenzene | DMF+DMSO | no | no | no | 19.83 | 0
Synergistic Cascade Carrier Extraction via Dual Interfacial Positioning of Ambipolar Black Phosphorene for High-Efficiency Perovskite Solar Cells | 2020 | TiO2 | mTiO2 | Cs0.05MA0.16FA0.79Pb(I0.83Br0.17)3 | Spiro-OMeTAD | Li+TBP | one-step | spin 2-3 | chlorobenzene | DMF+DMSO | no | no | no | 16.95 | 0
High-Efficiency CsPbI2Br Perovskite Solar Cells with Dopant-Free Poly(3- hexylthiophene) Hole Transporting Layers | 2020 | SnO2 | no | CsPbI2Br | P3HT | no | one-step | spin | no | DMSO | no | no | no | 15.5
Graphdiyne:Bridging SnO2and Perovskite in Planar Solar Cells | 2020 | GDY–SnO2 | no | CsMAFAPbIBr | Spiro-OMeTAD | Li+TBP | one-step | spin 2-3 | chlorobenzene | DMF+DMSO | no | no | no | 21.11
Graphdiyne:Bridging SnO2and Perovskite in Planar Solar Cells | 2020 | SnO2 | no | CsMAFAPbIBr | Spiro-OMeTAD | Li+TBP | one-step | spin 2-3 | chlorobenzene | DMF+DMSO | no | no | no | 19.17
Red-Carbon-Quantum-Dot-Doped SnO2 Composite with Enhanced Electron Mobility for Efficient and Stable Perovskite Solar Cells | 2020 | SnO2-RCQs | no | Cs0.05FA0.81MA0.14PbI2.55Br0.45 | Spiro-OMeTAD | no | one-step | spin 2-3 | chlorobenzene | DMF+DMSO | no | no | no | 22.77
Red-Carbon-Quantum-Dot-Doped SnO2 Composite with Enhanced Electron Mobility for Efficient and Stable Perovskite Solar Cells | 2020 | SnO2 | no | Cs0.05FA0.81MA0.14PbI2.55Br0.45 | Spiro-OMeTAD | no | one-step | spin 2-3 | chlorobenzene | DMF+DMSO | no | no | no | 19.15
Simultaneous Contact and Grain-Boundary Passivation in Planar Perovskite Solar Cells Using SnO2-KCl Composite Electron T ransport Layer | 2020 | SnO2-KCl | no | MAFAPbIBr | Spiro-OMeTAD | Li+TBP | two-step | spin-spin | no | DMF+DMSO+IPA | no | no | no | 22.2 | 110
Simultaneous Contact and Grain-Boundary Passivation in Planar Perovskite Solar Cells Using SnO2-KCl Composite Electron T ransport Layer | 2020 | SnO2 | no | MAFAPbIBr | Spiro-OMeTAD | Li+TBP | two-step | spin-spin | no | DMF+DMSO+IPA | no | no | no | 20.2 | 110
Dynamical Evolution of the 2D/3D Interface: A Hidden Driver behind Perovskite Solar Cell Instability | 2020 | TiO2 | mTiO2 | [(FAPbI3)0.87(MAPbBr3)0.13]0.92(CsPbI3)0.08-2-TMAI | Spiro-OMeTAD | Li+TBP+FK 209 | one-step | spin 2-3 | chlorobenzene | DMF+DMSO+IPA | no | no | no | 19.97
Dynamical Evolution of the 2D/3D Interface: A Hidden Driver behind Perovskite Solar Cell Instability | 2020 | TiO2 | mTiO2 | [(FAPbI3)0.87(MAPbBr3)0.13]0.92(CsPbI3)0.08-3-TMAI | Spiro-OMeTAD | Li+TBP+FK 209 | one-step | spin 2-3 | chlorobenzene | DMF+DMSO | no | no | no | 20.59
Dynamical Evolution of the 2D/3D Interface: A Hidden Driver behind Perovskite Solar Cell Instability | 2020 | TiO2 | mTiO2 | [(FAPbI3)0.87(MAPbBr3)0.13]0.92(CsPbI3)0.08-2-TEAI | Spiro-OMeTAD | Li+TBP+FK 209 | one-step | spin 2-3 | chlorobenzene | DMF+DMSO | no | no | no | 19.42
Highly Efficient Perovskite Solar Cells Enabled by Multiple Ligand Passivation | 2020 | SnO2 | no | PbI2,FAI,MABr,MACl | Spiro-OMeTAD | Li+TBP | two-step | spin-spin | no | DMF+DMSO+IPA | no | ML | no | 20.9 | 12
Highly Efficient Perovskite Solar Cells Enabled by Multiple Ligand Passivation | 2020 | SnO2 | no | PbI2,FAI,MABr,MACl | Spiro-OMeTAD | Li+TBP | two-step | spin-spin | no | DMF+DMSO+IPA | no | no | no | 18.4 | 12
Optimization of CH3NH3PbI3perovskite solar cells: A theoretical and experimental study | 2020 | TiO2 | mTiO2 | MAPbI3 | Spiro-OMeTAD | Li+TBP | two-step | spin-spin | no | DMF | no | no | no | 20.26
In-situ fabrication of P3HT passivating layer with hole extraction ability for enhanced performance of perovskite solar cell | 2020 | SnO2 | no | Cs0.05(MA0.17FA0.83)0.95Pb(I0.83Br0.17)3 | Spiro-OMeTAD | Li+TBP | one-step | spin 2-3 | chlorobenzene | DMF+DMSO | no | no | no | 20
Structural Modification of Triphenylamine Derivatives vs the Minimization of Carrier Losses for Efficient Perovskite Solar Cells | 2020 | TiO2 | mTiO2- SnO2 | Cs0.1(MA0.15FA0.85)Pb(I0.85Br)3 | CS02 | Li+TBP+FK 209 | one-step | spin 2-3 | chlorobenzene | DMF+DMSO | no | no | no | 15.4
Structural Modification of Triphenylamine Derivatives vs the Minimization of Carrier Losses for Efficient Perovskite Solar Cells | 2020 | TiO2 | mTiO2- SnO2 | Cs0.1(MA0.15FA0.85)Pb(I0.85Br)3 | CS05 | Li+TBP+FK 209 | one-step | spin 2-3 | chlorobenzene | DMF+DMSO | no | no | no | 18.05
Structural Modification of Triphenylamine Derivatives vs the Minimization of Carrier Losses for Efficient Perovskite Solar Cells | 2020 | TiO2 | mTiO2- SnO2 | Cs0.1(MA0.15FA0.85)Pb(I0.85Br)3 | CS04 | Li+TBP+FK 209 | one-step | spin 2-3 | chlorobenzene | DMF+DMSO | no | no | no | 19.38
Record-Efficiency Flexible Perovskite Solar Cell and Module Enabled bya Porous-Planar Structure as an Electron Transport Layer | 2020 | SnO2 | porousZSO | (FAPbI3)0.95(MAPbBr3)0.05 | Spiro-OMeTAD | Li+TBP+FK 209 | one-step | spin 2-3 | diethyl ether | DMF+DMSO | no | no | no | 20.7 | small amounts
Optimization of CH3NH3PbI3perovskite solar cells: A theoretical andexperimental study | 2020 | TiO2 | mTiO2 | MAPbI3 | Spiro-OMeTAD | Li+TBP | two-step | spin-spin | no | DMF | no | no | no | 13.15
Highly efficient, stable and hysteresis‒less planar perovskite solar cellbased on chemical bath treated Zn2SnO4 electron transport layer | 2020 | ZSO | no | Cs0.05(MA0.15FA0.85)0.95Pb(Br0.15I0.85)3 | Spiro-OMeTAD | Li+TBP | one-step | spin 2-3 | chlorobenzene | DMF+DMSO | no | no | no | 21.3
Water Assisted Formation of Highly Oriented CsPbI2Br PerovskiteFilms with Solar Cell Efficiency Exceeding 16% | 2020 | TiO2 | no | CsPbI2Br | P3HT | Li+TBP | one-step | spin 2-3 | IPA | DMSO | no | no | no | 16.47 | 0
Precise Stress Control of Inorganic Perovskite Films for Carbon-Based Solar Cells with an Ultrahigh Voltage of 1.622 V | 2020 | SnO2 | no | CsPbBr3 | no | no | two-step | spin-spin | no | DMF | no | no | no | 10.71
Stabilization of Highly Efficient and Stable Phase-Pure FAPbI3Perovskite Solar Cells by Molecularly Tailored 2D-Overlayers | 2020 | TiO2 | mTiO2 | FAPbI3 | Spiro-OMeTAD | Li+TBP | one-step | spin 2-3 | chlorobenzene | DMF+DMSO | no | IBAI | no | 22.7
Efficient all-inorganic CsPbI2Br perovskite solar cell with carbon electrode by revealing crystallization kinetics and improving crystal quality | 2020 | SnO2 | no | CsPbI1.1Br1.9 | no | no | one-step | spin | ethyl acetate | DMF+DMSO | no | no | no | 12.19
Air-Stable Hybrid Perovskite Solar Cell by Sequential VaporDeposition in a Single Reactor | 2020 | TiO2 | no | MAPbI3 | Spiro-OMeTAD | Li+TBP | two-step | CVD | no | no | no | no | no | 14.15
Bifunctional Effects of Trichloro(octyl)silane Modification on thePerformance and Stability of a Perovskite Solar Cell via MicroscopicCharacterization Techniques | 2020 | SnO2 | no | PbI2,PbBr2,MABr,FAI,CsI | Spiro-OMeTAD | Li+TBP | two-step | spin-spin | no | DMF+DMSO+IPA | no | no | no | 20.03 | 6
Dopant-free methoxy substituted copper(II) phthalocyanine for highlyefficient and stable perovskite solar cells | 2020 | SnO2 | no | (FAPbI3)0.85(MAPbBr3)0.15 | CuPc-(OMe)8 | Li+TBP | one-step | spin 2-3 | chlorobenzene | DMF+DMSO | no | no | no | 18.3
Interface Engineering of Air-Stable n-Doping FullereneModified TiO2 Electron Transport Layer for HighlyEfficient and Stable Perovskite Solar Cells | 2020 | TiO2 | PCBM | MAPbI3 | Spiro-OMeTAD | no | one-step | spin 2-3 | chlorobenzene | DMF+DMSO | DMBI | no | no | 20.14
Interface Engineering of Air-Stable n-Doping FullereneModified TiO2 Electron Transport Layer for HighlyEfficient and Stable Perovskite Solar Cells | 2020 | TiO2 | PCBM | MAPbI3 | Spiro-OMeTAD | no | one-step | spin 2-3 | chlorobenzene | DMF+DMSO | no | no | no | 17.46
Planar MgxZn1-xO-based perovskite solar cell with superior ultravioletlight stability | 2020 | MZO | no | (CsxFA1-xSnI3)0.5(MAPbI3)0.5 | PTAA | no | one-step | spin 2-3 | chlorobenzene | DMF+DMSO | no | no | no | 19.57
Stable and High-Efficiency MethylammoniumFreePerovskite Solar Cells | 2020 | TiO2 | mTiO2- SnO2 | (Cs0.17FA0.83)Pb(I0.97Cl0.03)3 | Spiro-OMeTAD | Li+TBP+FK 209 | one-step | spin 2-3 | chlorobenzene | DMF+DMSO | no | no | CsCl | 20.5
Unraveling Doping Capability of Conjugated Polymersfor Strategic Manipulation of Electric Dipole Layer towardEfficient Charge Collection in Perovskite Solar Cells | 2020 | TiO2 | mTiO2 | (FAPbI3)0.95(MAPbBr3)0.05 | PDIF-BT | no | one-step | spin 2-3 | ethyl ether | DMF+DMSO | no | F4-TCNQ | no | 20.21 | small amounts
Cu2ZnSnS4 as an efficient hole transporting material for low temperaturepaintable carbon electrode based perovskite solar cells | 2020 | TiO2 | mTiO2 | MAPbI3 | Cu2ZnSnS4 | no | one-step | spin 2-3 | chlorobenzene | DMF+DMSO | no | no | no | 12.53
Air-processed carbon-based perovskite solar cells with enhancedefficiency and stability: Effect of temperature control and using CuSCN | 2020 | TiO2 | mTiO2 | FA0.83MA0.17PbI2.49Br0.51 | CuSCN | no | one-step | spin 2-3 | chlorobenzene | DMF+DMSO | no | no | no | 14.87 | 0
High-performance hole conductor-free perovskitesolar cell using a carbon nanotube counter electrode | 2020 | ZnO | no | MAPbI3 | MWCNTs | no | one-step | spin | ethyl ether | DMF+DMSO | PEI | no | no | 15.56
Indium doped CsPbI3 films for inorganic perovskite solar cells with efficiency exceeding 17% | 2020 | TiO2 | no | CsPbI3 | Spiro-OMeTAD | Li+TBP | one-step | spin | no | DMF | no | no | InI3 | 17.09
Indium doped CsPbI3 films for inorganic perovskite solar cells with efficiency exceeding 17% | 2020 | TiO2 | no | CsPbI3 | Spiro-OMeTAD | Li+TBP | one-step | spin | no | DMF | no | no | no | 14.36
Critical Assessment of the Use of Excess Lead Iodide in Lead HalidePerovskite Solar Cells | 2020 | TiO2 | mTiO2 | MAPbI3 | Spiro-OMeTAD | Li+TBP | one-step | spin | no | DMF+DMSO | no | no | no | 19.3
Universal defects elimination for high performance thermally evaporated CsPbBr3 perovskite solar cells | 2020 | TiO2 | no | CsPbBr3 | no | no | two-step | evaporat ion-spin | no | no | no | no | no | 9.35
Tetrahydrofuran as Solvent for P3HT:F4- TCNQ Hole-TransportingLayer to Increase the Efficiency and Stability of FAPbI3-basedPerovskite Solar Cell | 2020 | SnO2 | no | (FAPbI3)0.875(CsPbBr3)0.125 | P3HT | F4-TCNQ | one-step | spin | diethyl ether | DMF+DMSO | no | no | no | 13.54
An Efficient and Stable Perovskite Solar Cell with Suppressed Defects by Employing Dithizone as a Lead Indicator | 2020 | SnO2 | no | (Cs0.05FA0.54MA0.41)Pb(I0.98Br0.02)3 | Spiro-OMeTAD | Li+TBP | two-step | spin-spin | no | DMF+DMSO +IPA | no | no | no | 20.36 | small amounts
Improving the open-circuit voltage of Snbased perovskite solar cells by band alignment at the electron transport layer/perovskite layer interface | 2020 | SnO2 | no | (MA,FA)Pb(I,Br)3 | PTAA | Li+TBP | one-step | spin 2-3 | chlorobenzene | DMF+DMSO | no | no | no | 18
Improving the open-circuit voltage of Snbased perovskite solar cells by band alignment at the electron transport layer/perovskite layer interface | 2020 | TiO2 | no | (MA,FA)Pb(I,Br)3 | PTAA | Li+TBP | one-step | spin 2-3 | chlorobenzene | DMF+DMSO | no | no | no | 16.9
Improving the open-circuit voltage of Snbased perovskite solar cells by band alignment at the electron transport layer/perovskite layer interface | 2020 | Nb2O5 | no | (MA,FA)Pb(I,Br)3 | PTAA | Li+TBP | one-step | spin 2-3 | chlorobenzene | DMF+DMSO | no | no | no | 15.1
High-performance HTL-free perovskite solar cell: An efficientcomposition of ZnO NRs, RGO, and CuInS2QDs, aselectron-transporting layer matrix | 2020 | ZnORGO5%- CuInS220% | no | MAPbI3 | no | no | two-step | spin | no | DMF+IPA | no | no | no | 15.74
Greatly enhanced power conversion efficiency ofhole-transport-layer-free perovskite solar cell via coherent interfacesof perovskite and carbon layers | 2020 | TiO2 | no | MAPbI3 | no | no | one-step | spin | no | DMF | no | no | no | 14.1
Implicit Tandem Organic–Inorganic Hybrid Perovskite Solar Cells Based on Internal Dye Sensitization: Robotized Screening, Synthesis, Device Implementation, and … | 2020 | TiO2 | no | CsPbI3 | PTAA | Li+TBP | one-step | spin | no | DMF+DMSO | no | no | Mn | 16.52
Highly electroluminescent and stable inorganic CsPbI2Br perovskite solarcell enabled by balanced charge transfer | 2020 | SnO2:C60- EDA | no | CsPbI2Br | Spiro-OMeTAD | Li+TBP | one-step | spin 2-3 | ethyl acetate | DMSO+IPA | no | no | 5-AVABr | 16.58
Highly electroluminescent and stable inorganic CsPbI2Br perovskite solar cell enabled by balanced charge transfer | 2020 | SnO2:C70- EDA | no | CsPbI2Br | Spiro-OMeTAD | Li+TBP | one-step | spin 2-3 | ethyl acetate | DMSO+IPA | no | no | 5-AVABr | 15.66
Highly electroluminescent and stable inorganic CsPbI2Br perovskite solar cell enabled by balanced charge transfer | 2020 | SnO2 | no | CsPbI2Br | Spiro-OMeTAD | Li+TBP | one-step | spin 2-3 | ethyl acetate | DMSO+IPA | no | no | 5-AVABr | 13.24
Highly electroluminescent and stable inorganic CsPbI2Br perovskite solar cell enabled by balanced charge transfer | 2020 | SnO2 | no | CsPbI2Br | Spiro-OMeTAD | Li+TBP | one-step | spin 2-3 | ethyl acetate | DMSO+IPA | no | no | no | 12.06
Hysteresis-less and stable perovskite solar cellswith a self-assembled monolayer | 2020 | SnO2 | no | Cs0.145FA0.725MA0.145Pb(I0.854Br0.146)3 | Spiro-OMeTAD | Li+TBP+FK 209 | one-step | spin 2-3 | chlorobenzene | DMF+DMSO | CPTASAM | no | no | 17.7
Benzodithiophene-ThienopyrroledioneThienothiophene-based Random Copolymeric Hole Transporting Material for Perovskite Solar Cell | 2020 | TiO2-Cl | mTiO2 | Cs0.05(MA0.15FA0.85)0.95Pb(I0.85Br0.15)3 | RCP-BTT | Li+TBP | one-step | spin 2-3 | chlorobenzene | DMF+DMSO | no | no | no | 14.57
Benzodithiophene-ThienopyrroledioneThienothiophene-based Random Copolymeric Hole Transporting Material for Perovskite Solar Cell | 2020 | TiO2-Cl | mTiO2 | Cs0.05(MA0.15FA0.85)0.95Pb(I0.85Br0.15)3 | PTB7 | Li+TBP | one-step | spin 2-3 | chlorobenzene | DMF+DMSO | no | no | no | 12.02
Benzodithiophene-ThienopyrroledioneThienothiophene-based Random Copolymeric Hole Transporting Material for Perovskite Solar Cell | 2020 | TiO2-Cl | mTiO2 | Cs0.05(MA0.15FA0.85)0.95Pb(I0.85Br0.15)3 | Spiro-OMeTAD | Li+TBP | one-step | spin 2-3 | chlorobenzene | DMF+DMSO | no | no | no | 19.17
Critical role of interface contact modulation in realizing low-temperaturefabrication of efficient and stable CsPbIBr2perovskite solar cells | 2020 | SnO2 | no | CsPbIBr2 | Spiro-OMeTAD | Li+TBP+FK 209 | one-step | spin 2-3 | no | DMSO | no | no | no | 10.81
Critical role of interface contact modulation in realizing low-temperaturefabrication of efficient and stable CsPbIBr2perovskite solar cells | 2020 | ZnO | no | CsPbIBr2 | Spiro-OMeTAD | Li+TBP+FK 209 | one-step | spin 2-3 | no | DMSO | no | no | no | 9.7
Dual Effective Dopant Based Hole Transport Layer for Stable andEfficient Perovskite Solar Cells | 2020 | TiO2 | mTiO2 | PbI2,FAI,MABr,PbBr2 | Spiro-OMeTAD | Li+PFPPY | one-step | spin 2-3 | chlorobenzene | DMF+DMSO | no | no | no | 21.38
Dual Effective Dopant Based Hole Transport Layer for Stable andEfficient Perovskite Solar Cells | 2020 | TiO2 | mTiO2 | PbI2,FAI,MABr,PbBr2 | Spiro-OMeTAD | Li+TBP+FK 209 | one-step | spin 2-3 | chlorobenzene | DMF+DMSO | no | no | no | 19.69
Vacuum-Assisted Growth of Low-Bandgap Thin Films(FA0.8MA0.2Sn0.5Pb0.5I3) for All-Perovskite T andem Solar Cells | 2020 | SnO2 | no | FA0.8MA0.2Sn0.5Pb0.5I3 | Spiro-OMeTAD | Li+TBP | one-step | spin 2-3 | chlorobenzene | DMF+DMSO | no | no | no | 18.2
Improve the Oxide/Perovskite Heterojunction Contact forLow Temperature High Efficiency and Stable All-inorganicCsPbI2Br Perovskite Solar Cells | 2020 | ZnO | no | CsPbI2Br | Spiro-OMeTAD | Li+TBP+FK 209 | one-step | spin | no | DMSO | no | no | no | 14.78
Improve the Oxide/Perovskite Heterojunction Contact forLow Temperature High Efficiency and Stable All-inorganicCsPbI2Br Perovskite Solar Cells | 2020 | SnO2 | no | CsPbI2Br | Spiro-OMeTAD | Li+TBP+FK 209 | one-step | spin | no | DMSO | no | no | no | 12.3
Effect of the hole transporting / active layer interface on the perovskite solar cell stability | 2020 | SnO2 | no | MAPbI3-xClx | PTAA | no | one-step | spin | no | DMF | no | no | no | 12.6
Effect of the hole transporting / active layer interface on the perovskite solar cell stability | 2020 | SnO2 | no | MAPbI3-xClx | P3HT | no | one-step | spin | no | DMF | no | no | no | 11.2
Moisture-Resistant FAPbI3 Perovskite Solar Cell with 22.25%Power Conversion Efficiency through PentafluorobenzylPhosphonic Acid Passivation | 2020 | TiO2 | mTiO2 | FAPbI3 | Spiro-OMeTAD | Li+TBP | one-step | spin 2-3 | chlorobenzene | DMF+DMSO | no | PFBPA | no | 22.25 | small amounts
Moisture-Resistant FAPbI3 Perovskite Solar Cell with 22.25%Power Conversion Efficiency through PentafluorobenzylPhosphonic Acid Passivation | 2020 | TiO2 | mTiO2 | FAPbI3 | Spiro-OMeTAD | Li+TBP | one-step | spin 2-3 | chlorobenzene | DMF+DMSO | no | no | no | 20.19 | small amounts
Chlorine-modified SnO2electron transport layerfor high-efficiency perovskite solar cells | 2020 | SnO2-Cl | no | FAI,PbI2,CsI,MABr,PbBr2 | Spiro-OMeTAD | Li+TBP | one-step | spin | anisole | DMF+DMSO | no | no | no | 17.01 | 0
Chlorine-modified SnO2electron transport layerfor high-efficiency perovskite solar cells | 2020 | SnO2 | no | FAI,PbI2,CsI,MABr,PbBr2 | Spiro-OMeTAD | Li+TBP | one-step | spin | anisole | DMF+DMSO | no | no | no | 17.81 | 0
Combustion Procedure Deposited SnO2 Electron Transport Layers for High Efficient | 2020 | s-SnO2 | no | Cs0.05(MA0.17FA0.83)0.95Pb(I0.83Br0.17)3 | Spiro-OMeTAD | Li+TBP | one-step | spin 2-3 | chlorobenzene | DMF+DMSO | no | no | no | 15.29 | 0
Combustion Procedure Deposited SnO2 Electron Transport Layers for High Efficient Perovskite Solar Cells | 2020 | c-SnO2 | no | Cs0.05(MA0.17FA0.83)0.95Pb(I0.83Br0.17)3 | Spiro-OMeTAD | Li+TBP | one-step | spin 2-3 | chlorobenzene | DMF+DMSO | no | no | no | 19.12 | 0
Combustion Procedure Deposited SnO2 Electron Transport Layers for High Efficient Perovskite Solar Cells | 2020 | Nd-SnO2 | no | Cs0.05(MA0.17FA0.83)0.95Pb(I0.83Br0.17)3 | Spiro-OMeTAD | Li+TBP | one-step | spin 2-3 | chlorobenzene | DMF+DMSO | no | no | no | 20.92 | 0
Introduction of Multifunctional Triphenylamino Derivatives at the Perovskite/HTL Interface to Promote Efficiency and Stability of Perovskite Solar Cells | 2020 | SnO2-Cl | no | FAPbI3 | Spiro-OMeTAD | Li+TBP | two-step | spin | no | DMF+DMSO | no | no | no | 16.69
Introduction of Multifunctional Triphenylamino Derivatives at the Perovskite/HTL Interface to Promote Efficiency and Stability of Perovskite Solar Cells | 2020 | SnO2-Cl | no | FAPbI3 | Spiro-OMeTAD | Li+TBP+TPA-EABr | two-step | spin | no | DMF+DMSO | no | EABr | no | 17.4
Introduction of Multifunctional Triphenylamino Derivatives at the Perovskite/HTL Interface to Promote Efficiency and Stability of Perovskite Solar Cells | 2020 | SnO2-Cl | no | FAPbI3 | Spiro-OMeTAD | Li+TBP+TPA-PEABr | two-step | spin | no | DMF+DMSO | no | PEABr | no | 18.15
Performance of low-cost mixed cationic carbon-based solar cells prepared through compositional engineering under ambient conditions | 2020 | TiO2 | mTiO2- mZrO2 | FA0.55MA0.25Cs0.2PbI3 | no | no | one-step | spin 2-3 | chlorobenzene | DMF+DMSO | no | no | no | 9.56
Performance of low-cost mixed cationic carbon-based solar cells prepared through compositional engineering under ambient conditions | 2020 | TiO2 | mTiO2- mZrO2 | FA0.55MA0.25Cs0.2PbI3 | P3HT | no | one-step | spin 2-3 | chlorobenzene | DMF+DMSO | no | no | no | 8.56
Performance of low-cost mixed cationic carbon-based solar cells prepared through compositional engineering under ambient conditions | 2020 | TiO2 | mTiO2- mZrO2 | FA0.55MA0.25Cs0.2PbI3 | Spiro-OMeTAD | no | one-step | spin 2-3 | chlorobenzene | DMF+DMSO | no | no | no | 13.41
Solvent selection for highly reproducible carbon-based mixed-cation hybridlead halide perovskite solar cells via adduct approach | 2020 | TiO2 | mTiO2- mZrO2 | Cs0.1FA0.9PbI3 | no | no | one-step | drip | no | DMSO | no | no | no | 12.33
Solvent selection for highly reproducible carbon-based mixed-cation hybridlead halide perovskite solar cells via adduct approach | 2020 | TiO2 | mTiO2- mZrO2 | Cs0.1FA0.9PbI3 | no | no | one-step | drip | no | DMF+DMSO | no | no | no | 10.06
Solvent selection for highly reproducible carbon-based mixed-cation hybridlead halide perovskite solar cells via adduct approach | 2020 | TiO2 | mTiO2- mZrO2 | Cs0.1FA0.9PbI3 | no | no | one-step | drip | no | DMF | no | no | no | 8.07
Solvent selection for highly reproducible carbon-based mixed-cation hybridlead halide perovskite solar cells via adduct approach | 2020 | TiO2 | mTiO2- mZrO2 | Cs0.1FA0.9PbI3 | no | no | one-step | drip | no | DMSO+GBL | no | no | no | 4.62
Paradoxical Approach with a Hydrophilic Passivation Layer for Moisture-Stable, 23% Efficient Perovskite Solar Cells | 2020 | SnO2 | no | FA0.95Cs0.05Pb(I0.65Cl0.35)3 | Spiro-OMeTAD | Li+TBP | one-step | spin | diethyl ether | DMF+NMP | no | no | no | 21.54
Paradoxical Approach with a Hydrophilic Passivation Layer for Moisture-Stable, 23% Efficient Perovskite Solar Cells | 2020 | SnO2 | no | FA0.95Cs0.05Pb(I0.65Cl0.35)3 | Spiro-OMeTAD | Li+TBP | one-step | spin | diethyl ether | DMF+NMP | no | no | 4ABI | 23.25
Paradoxical Approach with a Hydrophilic Passivation Layer for Moisture-Stable, 23% Efficient Perovskite Solar Cells | 2020 | SnO2 | no | FA0.95Cs0.05Pb(I0.65Cl0.35)3 | Spiro-OMeTAD | Li+TBP | one-step | spin | diethyl ether | DMF+NMP | no | no | 2AEI | 22.75
Multifunctional Enhancement for Highly Stable and Efficient Perovskite Solar Cells | 2020 | TiO2 | no | FA0.85MA0.15PbI3 | Spiro-OMeTAD | Li+TBP | one-step | spin 2-3 | chlorobenzene | DMF+NMP | no | no | no | 20
Multifunctional Enhancement for Highly Stable and Efficient Perovskite Solar Cells | 2020 | TiO2 | no | FA0.85MA0.15PbI3 | Spiro-OMeTAD | Li+TBP | one-step | spin 2-3 | chlorobenzene | DMF+NMP | no | no | DFPDA | 21.37
Multifunctional Enhancement for Highly Stable and Efficient Perovskite Solar Cells | 2020 | TiO2 | no | FA0.85MA0.15PbI3 | Spiro-OMeTAD | Li+TBP | one-step | spin 2-3 | chlorobenzene | DMF+NMP | no | no | DFPDA | 22.21
Multifunctional Enhancement for Highly Stable and Efficient Perovskite Solar Cells | 2020 | TiO2 | no | FA0.85MA0.15PbI3 | Spiro-OMeTAD | Li+TBP | one-step | spin 2-3 | chlorobenzene | DMF+NMP | no | no | DFPDA | 21.01
Multifunctional Enhancement for Highly Stable and Efficient Perovskite Solar Cells | 2020 | TiO2 | no | FA0.85MA0.15PbI3 | Spiro-OMeTAD | Li+TBP | one-step | spin 2-3 | chlorobenzene | DMF+NMP | no | no | DFPDA | 20.29
Thiocyanate assisted nucleation for high performance mix-cationperovskite solar cells with improved stability | 2020 | Bi-SnO2 | no | FA0.4MA0.6PbI2.8Br0.2 | Spiro-OMeTAD | Li+TBP+FK 209 | one-step | spin | no | DMF | no | no | no | 17.13
Inhibited aggregation of lithium salt in spiroOMeTAD towardhighly efficient perovskite solar cells | 2020 | TiO2 | mTiO2 | PbI2,FAI,MABr | Spiro-OMeTAD | Li+TBP | two-step | spin-spin | no | DMF+DMSO +IPA | no | no | no | 17.6 | 0
Inhibited aggregation of lithium salt in spiroOMeTAD towardhighly efficient perovskite solar cells | 2020 | TiO2 | mTiO2 | PbI2,FAI,MABr | Spiro-OMeTAD | Li+TBP+PbI2 | two-step | spin-spin | no | DMF+DMSO +IPA | no | no | no | 20.3 | 0
Efficient defect-passivation and chargetransfer with interfacial organophosphorus ligand modification for enhanced performance of perovskite solar cells | 2020 | TiO2 | mTiO2 | Cs0.05FA0.79MA0.16Pb(I0.83Br0.17)3 | Spiro-OMeTAD | Li+TBP | one-step | spin 2-3 | chlorobenzene | DMF+DMSO | no | no | no | 17.24
Efficient defect-passivation and chargetransfer with interfacial organophosphorus ligand modification for enhanced performance of perovskite solar cells | 2020 | TiO2 | mTiO2 | Cs0.05FA0.79MA0.16Pb(I0.83Br0.17)3 | Spiro-OMeTAD | Li+TBP | one-step | spin 2-3 | chlorobenzene +TOPO | DMF+DMSO | no | no | TOPO | 16.85
Efficient defect-passivation and chargetransfer with interfacial organophosphorus ligand modification for enhanced performance of perovskite solar cells | 2020 | TiO2 | mTiO2 | Cs0.05FA0.79MA0.16Pb(I0.83Br0.17)3 | Spiro-OMeTAD | Li+TBP | one-step | spin 2-3 | chlorobenzene +TPPO | DMF+DMSO | no | no | TPPO | 18.29
Dual-Protection Strategy for High-Efficiency and Stable CsPbI2Br Inorganic Perovskite Solar Cells | 2020 | SnO2 | no | CsPbI2Br | Spiro-OMeTAD | Li+TBP | one-step | spin | no | DMF+DMSO | no | no | no | 12.17
Dual-Protection Strategy for High-Efficiency and Stable CsPbI2Br Inorganic Perovskite Solar Cells | 2020 | SnO2 | no | CsPbI2Br | Spiro-OMeTAD | Li+TBP | one-step | spin | no | DMF+DMSO | no | no | BTSTh | 15.58
Dual-Protection Strategy for High-Efficiency and Stable CsPbI2Br Inorganic Perovskite Solar Cells | 2020 | SnO2 | no | CsPbI2Br | Spiro-OMeTAD | Li+TBP | one-step | spin | no | DMF+DMSO | no | no | STh | 14.04
Dual-Protection Strategy for High-Efficiency and Stable CsPbI2Br Inorganic Perovskite Solar Cells | 2020 | SnO2 | no | CsPbI2Br | Spiro-OMeTAD | Li+TBP | one-step | spin | no | DMF+DMSO | no | no | BT | 13.87
Effect of oxygen vacancies in the electron transfer layer SiZnSnO on the performance of perovskite solar cells | 2020 | Si-ZnSnO | no | MAPbI3 | Spiro-OMeTAD | Li+TBP+FK 209 | one-step | spin 2-3 | chlorobenzene | DMF+DMSO | no | no | no | 13.4
Mesostructured perovskite solar cells based on Zn2SnO4 Single Crystal Mesoporous Layer with efficiency of 18.32% | 2020 | ZnO | no | MAPbI3 | Spiro-OMeTAD | Li+TBP+FK 209 | one-step | spin 2-3 | diethyl ether | DMF+DMSO | no | no | no | 10.77
Mesostructured perovskite solar cells based on Zn2SnO4 Single Crystal Mesoporous Layer with efficiency of 18.32% | 2020 | SnO2 | no | MAPbI3 | Spiro-OMeTAD | Li+TBP+FK 209 | one-step | spin 2-3 | diethyl ether | DMF+DMSO | no | no | no | 16.9
Mesostructured perovskite solar cells based on Zn2SnO4 Single Crystal Mesoporous Layer with efficiency of 18.32% | 2020 | Zn2SnO4 | no | MAPbI3 | Spiro-OMeTAD | Li+TBP+FK 209 | one-step | spin 2-3 | diethyl ether | DMF+DMSO | no | no | no | 14.34
Mesostructured perovskite solar cells based on Zn2SnO4 Single Crystal Mesoporous Layer with efficiency of 18.32% | 2020 | ZnSnO3 | no | MAPbI3 | Spiro-OMeTAD | Li+TBP+FK 209 | one-step | spin 2-3 | diethyl ether | DMF+DMSO | no | no | no | 16.41
Mesostructured perovskite solar cells based on Zn2SnO4 Single Crystal Mesoporous Layer with efficiency of 18.32% | 2020 | Zn2Sn3O8 | no | MAPbI3 | Spiro-OMeTAD | Li+TBP+FK 209 | one-step | spin 2-3 | diethyl ether | DMF+DMSO | no | no | no | 16
Mesostructured perovskite solar cells based on Zn2SnO4 Single Crystal Mesoporous Layer with efficiency of 18.32% | 2020 | ZnO | SnO2 | MAPbI3 | Spiro-OMeTAD | Li+TBP+FK 209 | one-step | spin 2-3 | diethyl ether | DMF+DMSO | no | no | no | 17.54
Mesostructured perovskite solar cells based on Zn2SnO4 Single Crystal Mesoporous Layer with efficiency of 18.32% | 2020 | Zn2SnO4 | SnO2 | MAPbI3 | Spiro-OMeTAD | Li+TBP+FK 209 | one-step | spin 2-3 | diethyl ether | DMF+DMSO | no | no | no | 18.32
Mesostructured perovskite solar cells based on Zn2SnO4 Single Crystal Mesoporous Layer with efficiency of 18.32% | 2020 | ZnSnO3 | SnO2 | MAPbI3 | Spiro-OMeTAD | Li+TBP+FK 209 | one-step | spin 2-3 | diethyl ether | DMF+DMSO | no | no | no | 19.01
Mesostructured perovskite solar cells based on Zn2SnO4 Single Crystal Mesoporous Layer with efficiency of 18.32% | 2020 | Zn2Sn3O8 | SnO2 | MAPbI3 | Spiro-OMeTAD | Li+TBP+FK 209 | one-step | spin 2-3 | diethyl ether | DMF+DMSO | no | no | no | 18.1
Chlorinated Fullerene Dimers for Interfacial EngineeringToward Stable Planar Perovskite Solar Cells with 22.3%Efficiency | 2020 | TiO2 | no | MAPbI3 | Spiro-OMeTAD | Li+TBP | one-step | spin 2-3 | no | DMF+DMSO | no | no | no | 18.4
Chlorinated Fullerene Dimers for Interfacial EngineeringToward Stable Planar Perovskite Solar Cells with 22.3%Efficiency | 2020 | TiO2 | PCBM | MAPbI3 | Spiro-OMeTAD | Li+TBP | one-step | spin 2-3 | no | DMF+DMSO | no | no | no | 17.9
Chlorinated Fullerene Dimers for Interfacial EngineeringToward Stable Planar Perovskite Solar Cells with 22.3%Efficiency | 2020 | TiO2 | NMBF-Cl dimer | MAPbI3 | Spiro-OMeTAD | Li+TBP | one-step | spin 2-3 | no | DMF+DMSO | no | no | no | 19.9
Chlorinated Fullerene Dimers for Interfacial EngineeringToward Stable Planar Perovskite Solar Cells with 22.3%Efficiency | 2020 | TiO2 | NMBF-H dimer | MAPbI3 | Spiro-OMeTAD | Li+TBP | one-step | spin 2-3 | no | DMF+DMSO | no | no | no | 19
Chlorinated Fullerene Dimers for Interfacial EngineeringToward Stable Planar Perovskite Solar Cells with 22.3% Efficiency | 2020 | TiO2 | NMBF-Cl | MAPbI3 | Spiro-OMeTAD | Li+TBP | one-step | spin 2-3 | no | DMF+DMSO | no | no | no | 17.6
Chlorinated Fullerene Dimers for Interfacial EngineeringToward Stable Planar Perovskite Solar Cells with 22.3%Efficiency | 2020 | TiO2 | NMBF-H | MAPbI3 | Spiro-OMeTAD | Li+TBP | one-step | spin 2-3 | no | DMF+DMSO | no | no | no | 16.9
Chlorinated Fullerene Dimers for Interfacial EngineeringToward Stable Planar Perovskite Solar Cells with 22.3%Efficiency | 2020 | SnO2 | no | (FAPbI3)x(MAPbBr3)1-x | Spiro-OMeTAD | Li+TBP | two-step | spin-spin | no | DMF+DMSO +IPA | no | no | no | 21.4 | 9
Chlorinated Fullerene Dimers for Interfacial EngineeringToward Stable Planar Perovskite Solar Cells with 22.3%Efficiency | 2020 | SnO2 | PCBM | (FAPbI3)x(MAPbBr3)1-x | Spiro-OMeTAD | Li+TBP | two-step | spin-spin | no | DMF+DMSO +IPA | no | no | no | 20.8 | 9
Chlorinated Fullerene Dimers for Interfacial EngineeringToward Stable Planar Perovskite Solar Cells with 22.3%Efficiency | 2020 | SnO2 | NMBF-Cl dimer | (FAPbI3)x(MAPbBr3)1-x | Spiro-OMeTAD | Li+TBP | two-step | spin-spin | no | DMF+DMSO +IPA | NMBF-Cl dimer | no | no | 22.3 | 9
Chlorinated Fullerene Dimers for Interfacial EngineeringToward Stable Planar Perovskite Solar Cells with 22.3%Efficiency | 2020 | SnO2 | NMBF-H dimer | (FAPbI3)x(MAPbBr3)1-x | Spiro-OMeTAD | Li+TBP | two-step | spin-spin | no | DMF+DMSO +IPA | NMBF-H dimer | no | no | 21.3 | 9
Chlorinated Fullerene Dimers for Interfacial EngineeringToward Stable Planar Perovskite Solar Cells with 22.3%Efficiency | 2020 | SnO2 | NMBF-Cl | (FAPbI3)x(MAPbBr3)1-x | Spiro-OMeTAD | Li+TBP | two-step | spin-spin | no | DMF+DMSO +IPA | NMBF-Cl | no | no | 20.7 | 9
Chlorinated Fullerene Dimers for Interfacial EngineeringToward Stable Planar Perovskite Solar Cells with 22.3%Efficiency | 2020 | SnO2 | NMBF-H | (FAPbI3)x(MAPbBr3)1-x | Spiro-OMeTAD | Li+TBP | two-step | spin-spin | no | DMF+DMSO +IPA | NMBF-H | no | no | 18.9 | 9
Multifunctional Phosphorus-Containing Lewis Acid andBase Passivation Enabling Efficient and Moisture-StablePerovskite Solar Cells | 2020 | SnO2 | no | Cs0.05FA0.8MA0.15Pb(I0.83Br0.17)3 | Spiro-OMeTAD | Li+TBP | one-step | spin 2-3 | chlorobenzene | DMF+DMSO | no | no | no | 18.05 | 0
Multifunctional Phosphorus-Containing Lewis Acid andBase Passivation Enabling Efficient and Moisture-StablePerovskite Solar Cells | 2020 | SnO2 | no | Cs0.05FA0.8MA0.15Pb(I0.83Br0.17)3 | Spiro-OMeTAD | Li+TBP | one-step | spin 2-3 | chlorobenzene | DMF+DMSO | no | no | TPPO | 19.1 | 0
Multifunctional Phosphorus-Containing Lewis Acid andBase Passivation Enabling Efficient and Moisture-StablePerovskite Solar Cells | 2020 | SnO2 | no | Cs0.05FA0.8MA0.15Pb(I0.83Br0.17)3 | Spiro-OMeTAD | Li+TBP | one-step | spin 2-3 | chlorobenzene | DMF+DMSO | no | no | TMPP | 19.13 | 0
MultifunctionalPhosphorus-Containing Lewis Acid and Base Passivation Enabling Efficient and Moisture-Stable Perovskite Solar Cells | 2020 | SnO2 | no | Cs0.05FA0.8MA0.15Pb(I0.83Br0.17)3 | Spiro-OMeTAD | Li+TBP | one-step | spin 2-3 | chlorobenzene | DMF+DMSO | no | no | TPFP | 21.04 | 0
Graded 2D/3D Perovskite Heterostructure for Efficientand Operationally Stable MA-Free Perovskite Solar Cells | 2020 | SnO2 | ZnO | FA0.95Cs0.05PbI3 | Spiro-OMeTAD | Li+TBP+FK 209 | one-step | spin | chlorobenzene | DMF+DMSO | no | no | no | 19.1
Graded 2D/3D Perovskite Heterostructure for Efficientand Operationally Stable MA-Free Perovskite Solar Cells | 2020 | SnO2 | ZnO | FA0.95Cs0.05PbI3 | Spiro-OMeTAD | Li+TBP+FK 209 | one-step | spin | chlorobenzene | DMF+DMSO | no | no | β-GUA | 22.2
Graded 2D/3D Perovskite Heterostructure for Efficientand Operationally Stable MA-Free Perovskite Solar Cells | 2020 | SnO2 | ZnO | FA0.95Cs0.05PbI3 | Spiro-OMeTAD | Li+TBP+FK 209 | one-step | spin | chlorobenzene | DMF+DMSO | no | no | 5-AVAI | 9
Graded 2D/3D Perovskite Heterostructure for Efficientand Operationally Stable MA-Free Perovskite Solar Cells | 2020 | SnO2 | ZnO | FA0.95Cs0.05PbI3 | Spiro-OMeTAD | Li+TBP+FK 209 | one-step | spin | chlorobenzene | DMF+DMSO | no | no | GAI | 20.02
Grain Boundary and Interface Passivation with Core–Shell Au@ CdS Nanospheres for High‐Efficiency Perovskite Solar Cells | 2020 | SnO2 QD | no | (CsI)0.04(FAI)0.82(PbI2)0.86(MAPbBr3)0.14 | Spiro-OMeTAD | Li+TBP | one-step | spin | chlorobenzene | DMF+DMSO | no | no | no | 17.71
Grain Boundary and Interface Passivation with Core–Shell Au@ CdS Nanospheres for High‐Efficiency Perovskite Solar Cells | 2020 | SnO2 QD | no | (CsI)0.04(FAI)0.82(PbI2)0.86(MAPbBr3)0.14 | Spiro-OMeTAD | Li+TBP | one-step | spin | chlorobenzene | DMF+DMSO | no | no | Au@CdS | 21.38
Promoting the Efficiency and Stability of CsPbIBr2-Based AllInorganic Perovskite Solar Cells through a Functional Cu2+DopingStrategy | 2020 | TiO2 | no | CsPbIBr2 | Spiro-OMeTAD | no | one-step | spin | no | DMSO | no | no | no | 7.81
Promoting the Efficiency and Stability of CsPbIBr2-Based AllInorganic Perovskite Solar Cells through a Functional Cu2+DopingStrategy | 2020 | TiO2 | no | CsPbIBr2 | Spiro-OMeTAD | no | one-step | spin | no | DMSO | no | no | Cu | 10.4
Promoting the Efficiency and Stability of CsPbIBr2-Based AllInorganic Perovskite Solar Cells through a Functional Cu2+DopingStrategy | 2020 | TiO2 | no | CsPbIBr2 | no | no | one-step | spin | no | DMSO | no | no | no | 4.06
Promoting the Efficiency and Stability of CsPbIBr2-Based AllInorganic Perovskite Solar Cells through a Functional Cu2+DopingStrategy | 2020 | TiO2 | no | CsPbIBr2 | no | no | one-step | spin | no | DMSO | no | no | Cu | 7.93
Large-grain and smooth cesium doped CH3NH3PbI3perovskite films bycesium iodide post-treatment for improved solar cells | 2020 | TiO2 | no | MAPbI3 | Spiro-OMeTAD | Li+TBP | one-step | spin 2-3 | chlorobenzene | DMF+DMSO | no | no | no | 10.5
Large-grain and smooth cesium doped CH3NH3PbI3perovskite films bycesium iodide post-treatment for improved solar cells | 2020 | TiO2 | no | MAPbI3 | Spiro-OMeTAD | Li+TBP | one-step | spin 2-3 | chlorobenzene | DMF+DMSO | no | CsI | no | 15.3
Surface passivation of perovskite film for efficient solar cells | 2019 | SnO2 | no | FA1−xMAxPbI3 | spiro-OMeTAD | Li+TBP | two-step | spin-spin | no | DMF+DMSO +IPA | no | PEAI | no | 23.32 | 9
Surface passivation of perovskite film for efficient solar cells | 2019 | SnO2 | no | FA1−xMAxPbI3 | spiro-OMeTAD | Li+TBP | two-step | spin-spin | no | DMF+DMSO +IPA | no | no | no | 21.48 | 9
Perovskite-polymer composite cross-linker approach for highly-stable and efficient perovskite solar cellsapproach for highly-stable and efficient perovskitesolar cells | 2019 | SnO2 | no | MAPbI3 | spiro-OMeTAD | Li+TBP | one-step | spin | diethyl ether | DMF+DMSO | no | no | no | 16.97
Perovskite-polymer composite cross-linker approach for highly-stable and efficient perovskite solar cellsapproach for highly-stable and efficient perovskitesolar cells | 2019 | SnO2 | no | MAPbI3 | spiro-OMeTAD | Li+TBP | one-step | spin | diethyl ether | DMF+DMSO | no | no | EC | 18.65
Perovskite-polymer composite cross-linker approach for highly-stable and efficient perovskite solar cellsapproach for highly-stable and efficient perovskite solar cells | 2019 | SnO2 | no | MAPbI3 | spiro-OMeTAD | Li+TBP | one-step | spin | diethyl ether | DMF+DMSO | no | no | PC | 19.09
Perovskite-polymer composite cross-linker approach for highly-stable and efficient perovskite solar cellsapproach for highly-stable and efficient perovskitesolar cells | 2019 | SnO2 | no | MAPbI3 | spiro-OMeTAD | Li+TBP | one-step | spin | diethyl ether | DMF+DMSO | no | no | PPC | 19.35
Single-Crystal MAPbI3 Perovskite Solar Cells Exceeding 21% Power Conversion Efficiency | 2019 | PTAA | C60 | MAPbI3 | PTAA | no | one-step | spin | no | no | no | no | no | 21.09
Efficient, stable and scalable perovskite solar cells using poly(3-hexylthiophene) | 2019 | TiO2 | TiO2 | (FAPbI3)0.95(MAPbBr3)0.05 | P3HT | no | one-step | spin | diethyl ether | DMF+DMSO | no | no | WBH | 22.67 | small amounts
Efficient, stable and scalable perovskite solar cells using poly(3-hexylthiophene) | 2019 | TiO2 | TiO2 | (FAPbI3)0.95(MAPbBr3)0.05 | P3HT | no | one-step | spin | diethyl ether | DMF+DMSO | no | no | no | 22.67 | small amounts
Planar p–n homojunction perovskite solar cells with efficiency exceeding 21.3% | 2019 | TiO2 | no | MAPbI3 | spiro-OMeTAD | Li+TBP | one-step | spin | diethyl ether | DMF+DMSO | no | homojunction | no | 19.23 | 0
Planar p–n homojunction perovskite solar cells with efficiency exceeding 21.3% | 2019 | TiO2 | no | MAPbI3 | spiro-OMeTAD | Li+TBP | one-step | spin | diethyl ether | DMF+DMSO | no | homojunction | no | 20.04 | 0
Planar p–n homojunction perovskite solar cells with efficiency exceeding 21.3% | 2019 | TiO2 | no | MAPbI3 | spiro-OMeTAD | Li+TBP | one-step | spin | diethyl ether | DMF+DMSO | no | homojunction | no | 20.3 | 0
Planar p–n homojunction perovskite solar cells with efficiency exceeding 21.3% | 2019 | TiO2 | no | MAPbI3 | spiro-OMeTAD | Li+TBP | one-step | spin | diethyl ether | DMF+DMSO | no | homojunction | no | 19.59 | 0
Planar p–n homojunction perovskite solar cells with efficiency exceeding 21.3% | 2019 | TiO2 | no | FA0.15MA0.85PbI3 | spiro-OMeTAD | Li+TBP | one-step | spin | diethyl ether | DMF+DMSO | no | homojunction | no | 21.23
Methylammonium Chloride Induces Intermediate Phase Stabilization for Efficient Perovskite Solar Cells | 2019 | TiO2 | TiO2 | FAPbI3 | spiro-OMeTAD | Li+TBP+FK 209 | one-step | spin | diethyl ether | DMF+DMSO | no | PEAI | no | 19.66
Methylammonium Chloride Induces Intermediate Phase Stabilization for Efficient Perovskite Solar Cells | 2019 | TiO2 | TiO2 | FAPbI3 | spiro-OMeTAD | Li+TBP+FK 209 | one-step | spin | diethyl ether | DMF+DMSO | no | PEAI | no | 21.74 | small amounts
Methylammonium Chloride Induces Intermediate Phase Stabilization for Efficient Perovskite Solar Cells | 2019 | TiO2 | TiO2 | FAPbI3 | spiro-OMeTAD | Li+TBP+FK 209 | one-step | spin | diethyl ether | DMF+DMSO | no | PEAI | no | 24.02 | large amounts
Methylammonium Chloride Induces Intermediate Phase Stabilization for Efficient Perovskite Solar Cells | 2019 | TiO2 | TiO2 | FA0.9MA0.1Pb(I0.9Cl0.1)3 | spiro-OMeTAD | Li+TBP+FK 209 | one-step | spin | diethyl ether | DMF+DMSO | no | PEAI | no | 20.3 | 10 mol%
Methylammonium Chloride Induces Intermediate Phase Stabilization for Efficient Perovskite Solar Cells | 2019 | TiO2 | TiO2 | FA0.8MA0.2Pb(I0.8Cl0.2)3 | spiro-OMeTAD | Li+TBP+FK 209 | one-step | spin | diethyl ether | DMF+DMSO | no | PEAI | no | 21.74 | 20 mol%
Methylammonium Chloride Induces Intermediate Phase Stabilization for Efficient Perovskite Solar Cells | 2019 | TiO2 | TiO2 | FA0.7MA0.3Pb(I0.7Cl0.3)3 | spiro-OMeTAD | Li+TBP+FK 209 | one-step | spin | diethyl ether | DMF+DMSO | no | PEAI | no | 22.52 | 30 mol%
Methylammonium Chloride Induces Intermediate Phase Stabilization for Efficient Perovskite Solar Cells | 2019 | TiO2 | TiO2 | FA0.6MA0.4Pb(I0.7Cl0.3)3 | spiro-OMeTAD | Li+TBP+FK 209 | one-step | spin | diethyl ether | DMF+DMSO | no | PEAI | no | 24.02 | 40 mol%
Methylammonium Chloride Induces Intermediate Phase Stabilization for Efficient Perovskite Solar Cells | 2019 | TiO2 | TiO2 | FA0.5MA0.5Pb(I0.7Cl0.3)3 | spiro-OMeTAD | Li+TBP+FK 209 | one-step | spin | diethyl ether | DMF+DMSO | no | PEAI | no | 23.36 | 50 mol%
Methylammonium Chloride Induces Intermediate Phase Stabilization for Efficient Perovskite Solar Cells | 2019 | TiO2 | TiO2 | FAPb(I0.9Cl0.1)3 | spiro-OMeTAD | Li+TBP+FK 209 | one-step | spin | diethyl ether | DMF+DMSO | no | PEAI | no | 18.19
Methylammonium Chloride Induces Intermediate Phase Stabilization for Efficient Perovskite Solar Cells | 2019 | TiO2 | TiO2 | FAPb(I0.8Cl0.2)3 | spiro-OMeTAD | Li+TBP+FK 209 | one-step | spin | diethyl ether | DMF+DMSO | no | PEAI | no | 19.32
Methylammonium Chloride Induces Intermediate Phase Stabilization for Efficient Perovskite Solar Cells | 2019 | TiO2 | TiO2 | FAPb(I0.7Cl0.3)3 | spiro-OMeTAD | Li+TBP+FK 209 | one-step | spin | diethyl ether | DMF+DMSO | no | PEAI | no | 20.28
Methylammonium Chloride Induces Intermediate Phase Stabilization for Efficient Perovskite Solar Cells | 2019 | TiO2 | TiO2 | FAPb(I0.6Cl0.4)3 | spiro-OMeTAD | Li+TBP+FK 209 | one-step | spin | diethyl ether | DMF+DMSO | no | PEAI | no | 18.75
Methylammonium Chloride Induces Intermediate Phase Stabilization for Efficient Perovskite Solar Cells | 2019 | TiO2 | TiO2 | FAPb(I0.5Cl0.5)3 | spiro-OMeTAD | Li+TBP+FK 209 | one-step | spin | diethyl ether | DMF+DMSO | no | PEAI | no | 16.66
Impedance analysis of perovskite solar cells: a case study | 2019 | TiO2 | TiO2 | MAPbI3 | spiro-OMeTAD | Li+TBP | one-step | spin | diethyl ether | DMF+DMSO | no | no | no | 16.25
Impedance analysis of perovskite solar cells: a case study | 2019 | TiO2 | TiO2 | CsPbI3 | spiro-OMeTAD | Li+TBP | one-step | spin2-3 | no | DMF+others | no | no | no | 4.5
Record Open-Circuit Voltage Wide-Bandgap Perovskite Solar Cells Utilizing 2D/3D Perovskite Heterostructure | 2019 | SnO2 | no | Cs0.17FA0.83Pb(I0.6Br0.4)3 | spiro-OMeTAD | Li+TBP | one-step | spin2-3 | chlorobenzene | DMF+DMSO | no | no | no | 17.5
Record Open-Circuit Voltage Wide-Bandgap Perovskite Solar Cells Utilizing 2D/3D Perovskite Heterostructure | 2019 | SnO2 | no | Cs0.17FA0.83Pb(I0.6Br0.4)3 | spiro-OMeTAD | Li+TBP | one-step | spin2-3 | chlorobenzene | DMF+DMSO | no | BABr | no | 19.8
Record Open-Circuit Voltage Wide-Bandgap Perovskite Solar Cells Utilizing 2D/3D Perovskite Heterostructure | 2019 | SnO2 | no | Cs0.17FA0.83Pb(I0.6Br0.4)3 | spiro-OMeTAD | Li+TBP | one-step | spin2-3 | chlorobenzene | DMF+DMSO | no | BABr | no | 14.7
Record Open-Circuit Voltage Wide-Bandgap Perovskite Solar Cells Utilizing 2D/3D Perovskite Heterostructure | 2019 | SnO2 | no | Cs0.17FA0.83Pb(I0.6Br0.4)3 | spiro-OMeTAD | Li+TBP | one-step | spin2-3 | chlorobenzene | DMF+DMSO | no | BABr | no | 7.1
CsPbBr3 perovskite nanoparticles as additive for environmentally stable perovskite solar cells with 20.46% efficiency | 2019 | TiO2 | TiO2 | MAPbI3 | spiro-OMeTAD | Li+TBP | one-step | spin | chlorobenzene | DMF+DMSO | no | no | NP | 20.46
CsPbBr3 perovskite nanoparticles as additive for environmentally stable perovskite solar cells with 20.46% efficiency | 2019 | TiO2 | TiO2 | MAPbI3 | spiro-OMeTAD | Li+TBP | one-step | spin | chlorobenzene | DMF+DMSO | no | no | no | 18.51
Precise Control of Crystal Growth for Highly Efficient CsPbI2Br Perovskite Solar Cells | 2019 | TiO2 | no | CsPbI3 | spiro-OMeTAD | Li+TBP | one-step | spin | IPA | DMSO | no | no | no | 15.75
Dual Interfacial Design for Efficient CsPbI2Br Perovskite Solar Cells with Improved Photostability | 2019 | SnO2 | no | CsPbI3 | MoO3 | no | one-step | spin2-3 | no | DMF+DMSO | PDCBT | PN4N | no | 16.2
Dual Interfacial Design for Efficient CsPbI2Br Perovskite Solar Cells with Improved | 2019 | SnO2 | no | CsPbI3 | Spiro-OMeTAD/MoO3 | Li+TBP+FK 209 | one-step | spin2-3 | no | DMF+DMSO | PDCBT | no | no | 15.1
Dual Interfacial Design for Efficient CsPbI2Br Perovskite Solar Cells with Improved Photostability | 2019 | SnO2 | no | CsPbI3 | MoO3 | no | one-step | spin2-3 | no | DMF+DMSO | no | PN4N | no | 13
Dual Interfacial Design for Efficient CsPbI2Br Perovskite Solar Cells with Improved Photostability | 2019 | SnO2 | no | CsPbI3 | Spiro-OMeTAD/MoO3 | Li+TBP+FK 209 | one-step | spin2-3 | no | DMF+DMSO | no | no | no | 12.3
Planar perovskite solar cells with long-term stability using ionic liquid additives | 2019 | BCP | PCBM | (FA0.83MA0.17)0.95Cs0.05Pb(I0.9Br0.1)3 | NiOx | no | one-step | spin 2-3 | anisole | DMF+DMSO + NMP | no | no | BMIMBF | 19.8 | 0
Planar perovskite solar cells with long-term stability using ionic liquid additives | 2019 | BCP | PCBM | (FA0.83MA0.17)0.95Cs0.05Pb(I0.9Br0.1)3 | NiOx | no | one-step | spin 2-3 | anisole | DMF+DMSO + NMP | no | no | no | 18.5 | 0
Highly Efficient Semitransparent Perovskite Solar Cells for Four Terminal PerovskiteSilicon Tandems | 2019 | SnO2 | no | FA0.87Cs0.13PbI2Br | spiro-OMeTAD | Li+TBP+FK 209 | one-step | spin 2-3 | no | DMSO | no | no | no | 17.2
Highly Efficient Semitransparent Perovskite Solar Cells for Four Terminal PerovskiteSilicon Tandems | 2019 | TiO2 | no | Cs0.05(MA0.17FA0.83)0.95Pb(I0.83Br0.17)3 | spiro-OMeTAD | Li+TBP+FK 209 | one-step | spin 2-3 | no | no | no | no | no | 16.8
Highly Efficient Semitransparent Perovskite Solar Cells for Four Terminal PerovskiteSilicon Tandems | 2019 | SnO2 | no | Cs0.05(MA0.17FA0.83)0.95Pb(I0.83Br0.17)3 | spiro-OMeTAD | Li+TBP+FK 209 | one-step | spin 2-3 | no | DMSO | no | no | no | 13.7
Highly Efficient Semitransparent Perovskite Solar Cells for Four Terminal PerovskiteSilicon Tandems | 2019 | TiO2 | no | FA0.87Cs0.13PbI2Br | spiro-OMeTAD | Li+TBP+FK 209 | one-step | spin 2-3 | no | no | no | no | no | 14.3
Highly Stable and Efficient FASnI3-Based Perovskite Solar Cells by Introducing Hydrogen Bonding | 2019 | BCP | C60 | FASnI3 | PEDOT:PSS | no | one-step | spin 2-3 | chlorobenzene | DMSO | no | no | no | 6.4
Highly Stable and Efficient FASnI3-Based Perovskite Solar Cells by Introducing Hydrogen Bonding | 2019 | BCP | C60 | FASnI3 | PEDOT:PSS | no | one-step | spin 2-3 | chlorobenzene | DMSO | no | no | PVA | 6.94
Highly Stable and Efficient FASnI3-Based Perovskite Solar Cells by Introducing Hydrogen Bonding | 2019 | BCP | C60 | FASnI3 | PEDOT:PSS | no | one-step | spin 2-3 | chlorobenzene | DMSO | no | no | PVA | 8.92
Highly Stable and Efficient FASnI3-Based Perovskite Solar Cells by Introducing Hydrogen Bonding | 2019 | BCP | C60 | FASnI3 | PEDOT:PSS | no | one-step | spin 2-3 | chlorobenzene | DMSO | no | no | PVA | 8.3
Pb-Reduced CsPb0.9Zn0.1I2Br Thin Films for Efficient Perovskite Solar Cells | 2019 | c-TiO2 | no | CsPbI3 | spiro-OMeTAD | Li+TBP | one-step | spin | no | DMF+DMSO | no | no | Zn | 13.6
Pb-Reduced CsPb0.9Zn0.1I2Br Thin Films for Efficient Perovskite Solar Cells | 2019 | c-TiO2 | no | CsPbI3 | spiro-OMeTAD | Li+TBP | one-step | spin | no | DMF+DMSO | no | no | no | 11.8
Robust Tin-based Perovskite Solar cells with Hybrid Organic Cations to Attain Efficiency Approaching 10% | 2019 | BCP | C60 | FASnI3 | PEDOT:PSS | no | one-step | spin | chlorobenzene | DMSO | no | no | EDAI | 6.8
Cation influence on carrier dynamics in perovskite solar cells | 2019 | TiO2 | TiO2 | (MA0.17FA0.83)Pb(I0.83Br0.17)3 | spiro-OMeTAD | Li+TBP | one-step | spin 2-3 | chlorobenzene | DMF+DMSO | no | no | no | 16.5
Cation influence on carrier dynamics in perovskite solar cells | 2019 | TiO2 | TiO2 | (MA0.17FA0.83)Pb(I0.83Br0.17)3 | spiro-OMeTAD | Li+TBP | one-step | spin 2-3 | chlorobenzene | DMF+DMSO | no | no | no | 17.1
Cation influence on carrier dynamics in perovskite solar cells | 2019 | TiO2 | TiO2 | (MAFA)0.95(CsI)0.05 | spiro-OMeTAD | Li+TBP | one-step | spin 2-3 | chlorobenzene | DMF+DMSO | no | no | no | 17.9
Cation influence on carrier dynamics in perovskite solar cells | 2019 | TiO2 | TiO2 | (MAFA)0.95(CsI)0.05 | spiro-OMeTAD | Li+TBP | one-step | spin 2-3 | chlorobenzene | DMF+DMSO | no | no | no | 19.1
Bilateral alkylamine for suppressing charge recombination and improving stability in bladecoated perovskite solar cells | 2019 | TiO2 | TiO2 | Cs0.05FA0.70MA0.25PbI3 | PTAA | no | one-step | drip | no | DMF | no | no | no | 15.02
Bilateral alkylamine for suppressing charge recombination and improving stability in bladecoated perovskite solar cells | 2019 | BCP | C60 | Cs0.05FA0.70MA0.25PbI3 | PTAA | no | one-step | drip | no | DMF | no | no | BAA | 20.36
Bilateral alkylamine for suppressing charge recombination and improving stability in bladecoated perovskite solar cells | 2019 | BCP | C60 | MAPbI3 | PTAA | no | one-step | drip | no | DMF | no | no | no | 16.45
Bilateral alkylamine for suppressing charge recombination and improving stability in bladecoated perovskite solar cells | 2019 | BCP | C60 | MAPbI3 | PTAA | no | one-step | drip | no | DMF | no | no | BAA | 20.53
Bilateral alkylamine for suppressing charge recombination and improving stability in bladecoated perovskite solar cells | 2019 | BCP | C60 | Cs0.2FA0.8Pb(I0.6Br0.4)3 | PTAA | no | one-step | drip | no | DMF | no | no | no | 11.78
Bilateral alkylamine for suppressing charge recombination and improving stability in bladecoated perovskite solar cells | 2019 | BCP | C60 | Cs0.2FA0.8Pb(I0.6Br0.4)3 | PTAA | no | one-step | drip | no | DMF | no | no | BAA | 13.87
Targeted Therapy for Interfacial Engineering Toward Stable and Efficient Perovskite Solar Cells | 2019 | PCBB-S-N | PCBM | MAPbI3 | PTAA | F4-TCNQ | one-step | spin | chlorobenzene | DMF+DMSO | no | no | no | 21.8
Targeted Therapy for Interfacial Engineering Toward Stable and Efficient Perovskite Solar Cells | 2019 | PCBB-S-N | no | MAPbI3 | PTAA | F4-TCNQ | one-step | spin | chlorobenzene | DMF+DMSO | no | no | no | 18.61
Caffeine Improves the Performance and Thermal Stability of Perovskite Solar Cells | 2019 | SnO2 | no | MAPbI3 | PTAA | TPFB | one-step | spin | diethyl ether | DMF+DMSO | no | no | no | 16.92 | 0
Caffeine Improves the Performance and Thermal Stability of Perovskite Solar Cells | 2019 | SnO2 | no | MAPbI3 | PTAA | TPFB | one-step | spin | diethyl ether | DMF+DMSO | no | no | caffeine | 17.74 | 0
Caffeine Improves the Performance and Thermal Stability of Perovskite Solar Cells | 2019 | SnO2 | no | MAPbI3 | PTAA | TPFB | one-step | spin | diethyl ether | DMF+DMSO | no | no | caffeine | 19.87 | 0
Caffeine Improves the Performance and Thermal Stability of Perovskite Solar Cells | 2019 | SnO2 | no | MAPbI3 | PTAA | TPFB | one-step | spin | diethyl ether | DMF+DMSO | no | no | caffeine | 18.4 | 0
Controlling competing photochemical reactions stabilizes perovskite solar cells | 2019 | SnO2 | C60 | MAPbI3 | spiro-OMeTAD | Li+TBP | one-step | spin 2-3 | toluene | DMF+DMSO | PEO | PEO | no | 17.23
Controlling competing photochemical reactions stabilizes perovskite solar cells | 2019 | SnO2 | C60 | MAPbI3 | spiro-OMeTAD | Li+TBP | one-step | spin 2-3 | toluene | DMF+DMSO | PEO | no | no | 16.14
Controlling competing photochemical reactions stabilizes perovskite solar cells | 2019 | SnO2 | C60 | MAPbI3 | spiro-OMeTAD | Li+TBP | one-step | spin 2-3 | toluene | DMF+DMSO | no | PEO | no | 15.86
Controlling competing photochemical reactions stabilizes perovskite solar cells | 2019 | SnO2 | C60 | MAPbI3 | spiro-OMeTAD | Li+TBP | one-step | spin 2-3 | toluene | DMF+DMSO | no | no | no | 15.05
Highly Efficient and Stable Perovskite Solar Cells via Modification of Energy Levels at the Perovskite/Carbon Electrode Interface | 2019 | TiO2 | TiO2 | FA0.8Cs0.2PbI2.64Br0.36 | no | no | two-step | spin-spin | no | DMF+DMSO+IPA | no | PEO | no | 14.9
Highly Efficient and Stable Perovskite Solar Cells via Modification of Energy Levels at the Perovskite/Carbon Electrode Interface | 2019 | TiO2 | TiO2 | FA0.8Cs0.2PbI2.64Br0.36 | no | no | two-step | spin-spin | IPA | DMF+DMSO+IPA | no | no | no | 12.2
Unveiling the operation mechanism of layered perovskite solar cells | 2019 | PCBM | no | MAPbI3 | PTAA | no | one-step | spin | no | DMF | no | no | no | 12.7
Impacts of alkaline on the defects property and crystallization kinetics in perovskite solar cells | 2019 | SnO2 | no | Cs-FA-MA | spiro-OMeTAD | Li+TBP | two-step | spin-spin | no | DMF+DMSO | no | no | FAAc | 21.01 | 5
Impacts of alkaline on the defects property and crystallization kinetics in perovskite solar cells | 2019 | SnO2 | no | Cs-FA-MA | spiro-OMeTAD | Li+TBP | two-step | spin-spin | no | DMF+DMSO | no | no | no | 19.97 | 5
Mechanism of PbI2 In Situ Passivated Perovskite Films for Enhancing Performance of Perovskite Solar Cells | 2019 | SnO2 | no | (FAPbI3)1–x(MAPbBr3)x | spiro-OMeTAD | Li+TBP | two-step | spin-spin | no | DMF+DMSO+IPA | no | no | no | 17.61 | 6
Interface‐Modification‐Induced Gradient Energy Band for Highly Efficient CsPbIBr2 Perovskite Solar Cells | 2019 | TiO2 | no | CsPbI2Br | spiro-OMeTAD | Li+TBP | one-step | spin | no | DMSO | no | no | no | 8.37
Europium-Doped CsPbI2Br for Stable and Highly Efficient Inorganic Perovskite Solar Cells | 2019 | TiO2 | TiO2 | CsPbI3 | spiro-OMeTAD | Li+TBP+FK 209 | one-step | spin 2-3 | no | DMSO | no | no | no | 10.21
Europium-Doped CsPbI2Br for Stable and Highly Efficient Inorganic Perovskite Solar Cells | 2019 | TiO2 | TiO2 | CsPbI3 | spiro-OMeTAD | Li+TBP+FK 209 | one-step | spin 2-3 | no | DMF+DMSO | no | no | Europium | 12.37
Europium-Doped CsPbI2Br for Stable and Highly Efficient Inorganic Perovskite Solar Cells | 2019 | TiO2 | TiO2 | CsPbI3 | spiro-OMeTAD | Li+TBP+FK 209 | one-step | spin 2-3 | no | DMF+DMSO | no | no | Europium | 13.18
Europium-Doped CsPbI2Br for Stable and Highly Efficient Inorganic Perovskite Solar Cells | 2019 | TiO2 | TiO2 | CsPbI3 | spiro-OMeTAD | Li+TBP+FK 209 | one-step | spin 2-3 | no | DMF+DMSO | no | no | Europium | 13.71
Europium-Doped CsPbI2Br for Stable and Highly Efficient Inorganic Perovskite Solar Cells | 2019 | TiO2 | TiO2 | CsPbI3 | spiro-OMeTAD | Li+TBP+FK 209 | one-step | spin 2-3 | no | DMF+DMSO | no | no | Europium | 12.45
Europium-Doped CsPbI2Br for Stable and Highly Efficient Inorganic Perovskite Solar Cells | 2019 | TiO2 | TiO2 | CsPbI3 | spiro-OMeTAD | Li+TBP+FK 209 | one-step | spin 2-3 | no | DMF+DMSO | no | no | Europium | 10.97
Controllable Perovskite Crystallization via Antisolvent Technique Using Chloride Additives for Highly Efficient Planar Perovskite Solar Cells | 2019 | SnO2 | no | (FAPbI3)0.87(MAPbBr3)0.13withFACI | spiro-OMeTAD | Li+TBP+FK 209 | one-step | spin 2-3 | chlorobenzene | DMF+DMSO | no | no | ADAHCl | 21.2
Controllable Perovskite Crystallization via Antisolvent Technique Using Chloride Additives for Highly Efficient Planar Perovskite Solar Cells | 2019 | SnO2 | no | (FAPbI3)0.87(MAPbBr3)0.13withFACI | spiro-OMeTAD | Li+TBP+FK 209 | one-step | spin 2-3 | chlorobenzene | DMF+DMSO | no | no | FACl | 20.52
Controllable Perovskite Crystallization via Antisolvent Technique Using Chloride Additives for Highly Efficient Planar Perovskite | 2019 | SnO2 | no | (FAPbI3)0.87(MAPbBr3)0.13 | spiro-OMeTAD | Li+TBP+FK 209 | one-step | spin 2-3 | chlorobenzene | DMF+DMSO | no | no | no | 19.43
Quantifying the Interface Defect for the Stability Origin of Perovskite Solar Cells | 2019 | TiO2 | no | MAPbI3 | spiro-OMeTAD | no | one-step | spin | chlorobenzene | DMF+DMSO | no | no | no | 17.9
Quantifying the Interface Defect for the Stability Origin of Perovskite Solar Cells | 2019 | TiO2 | PCBA | MAPbI3 | spiro-OMeTAD | no | one-step | spin | chlorobenzene | DMF+DMSO | no | no | no | 20.1
Quantifying the Interface Defect for the Stability Origin of Perovskite Solar Cells | 2019 | no | no | MAPbI3 | spiro-OMeTAD | no | one-step | spin | chlorobenzene | DMF+DMSO | no | no | no | 13.2
Quantifying the Interface Defect for the Stability Origin of Perovskite Solar Cells | 2019 | TiO2 | no | MAPbI3 | no | no | one-step | spin | chlorobenzene | DMF+DMSO | no | no | no | 3.2
Quantifying the Interface Defect for the Stability Origin of Perovskite Solar Cells | 2019 | TiO2 | no | MAPbI3 | no | no | one-step | spin | chlorobenzene | DMF+DMSO | no | no | no | 7.4
Tailoring Passivation Molecular Structures for Extremely Small Open-Circuit Voltage Loss in Perovskite Solar Cells | 2019 | BCP | C60 | Cs0.05FA0.81MA0.14PbI2.55Br0.45 | PTAA | no | one-step | spin 2-3 | toluene | DMF+DMSO | no | no | no | 19.1
Tailoring Passivation Molecular Structures for Extremely Small Open-Circuit Voltage Loss in Perovskite Solar Cells | 2019 | BCP | C60 | Cs0.05FA0.81MA0.14PbI2.55Br0.45 | PTAA | no | one-step | spin 2-3 | toluene | DMF+DMSO | no | D4TBP | no | 21.4
Tailoring Passivation Molecular Structures for Extremely Small Open-Circuit Voltage Loss in Perovskite Solar Cells | 2019 | BCP | C60 | Cs0.05FA0.81MA0.14PbI2.55Br0.45 | PTAA | no | one-step | spin 2-3 | toluene | DMF+DMSO | no | PA | no | 19.6
Tailoring Passivation Molecular Structures for Extremely Small Open-Circuit Voltage Loss in Perovskite Solar Cells | 2019 | BCP | C60 | Cs0.05FA0.81MA0.14PbI2.55Br0.45 | PTAA | no | one-step | spin 2-3 | toluene | DMF+DMSO | no | PEA | no | 19.9
Tailoring Passivation Molecular Structures for Extremely Small Open-Circuit Voltage Loss in Perovskite Solar Cells | 2019 | BCP | C60 | Cs0.05FA0.81MA0.14PbI2.55Br0.45 | PTAA | no | one-step | spin 2-3 | toluene | DMF+DMSO | no | VA | no | 20.1
Tailoring Passivation Molecular Structures for Extremely Small Open-Circuit Voltage Loss in Perovskite Solar Cells | 2019 | BCP | C60 | Cs0.05FA0.81MA0.14PbI2.55Br0.45 | PTAA | no | one-step | spin 2-3 | toluene | DMF+DMSO | no | PAA | no | 20.6
High‐Performance Flexible Perovskite Solar Cells via Precise Control of Electron Transport Layer | 2019 | SnO2 | no | FA0.945MA0.025Cs0.03Pb(I0.975Br0.025)3 | spiro-OMeTAD | Li+TBP | two-step | spin-spin | chlorobenzene | DMF+DMSO | no | no | no | 19.5 | 6
Interfacial Residual Stress Relaxation in Perovskite Solar Cells with Improved Stability | 2019 | SnO2 | no | FA0.85MA0.15Pb(I0.85Br0.15)3 | spiro-OMeTAD | Li+TBP | one-step | spin | chlorobenzene | DMF+DMSO | no | no | no | 20.02
Efficient and Stable Inverted Perovskite Solar Cells Incorporating Secondary Amines | 2019 | BCP | C60 | MAPbI3 | NiOx | no | one-step | spin 2-3 | toluene | DMF+DMSO | no | no | no | 18.2
Efficient and Stable Inverted Perovskite Solar Cells Incorporating Secondary Amines | 2019 | BCP | C60 | MAPbI3 | NiOx | no | one-step | spin 2-3 | toluene | DMF+DMSO | no | no | DMA | 18.6
Efficient and Stable Inverted Perovskite Solar Cells Incorporating Secondary Amines | 2019 | BCP | C60 | MAPbI3 | NiOx | no | one-step | spin 2-3 | toluene | DMF+DMSO | no | no | DMA | 20.9
Efficient and Stable Inverted Perovskite Solar Cells Incorporating Secondary Amines | 2019 | BCP | C60 | MAPbI3 | NiOx | no | one-step | spin 2-3 | toluene | DMF+DMSO | no | no | DMA | 21.2
Efficient and Stable Inverted Perovskite Solar Cells Incorporating Secondary Amines | 2019 | BCP | C60 | MAPbI3 | NiOx | no | one-step | spin 2-3 | toluene | DMF+DMSO | no | no | DMA | 21.6
Efficient and Stable Inverted Perovskite Solar Cells Incorporating Secondary Amines | 2019 | BCP | C60 | MAPbI3 | NiOx | no | one-step | spin 2-3 | toluene | DMF+DMSO | no | no | DMA | 19.7
A new polytriarylamine derivative for dopantfree high-efficiency perovskite solar cells | 2019 | SnO2 | PCBM | MAPbI3 | PTA | no | one-step | spin | no | DMF+NMP | no | no | no | 17 | 0
A new polytriarylamine derivative for dopantfree high-efficiency perovskite solar cells | 2019 | SnO2 | PCBM | Cs0.15FA0.85PbI2.55Br0.45 | PTA | no | one-step | spin | no | DMF+DMSO | no | no | no | 16
Energy Alignment and Recombination in Perovskite Solar Cells: Weighted Influence on the Open Circuit Voltage | 2019 | TiO2 | no | Cs-FA-MA | spiro-OMeTAD | Li+TBP | one-step | spin | chlorobenzene | DMF+DMSO | no | no | no | 18.4 | 0
Energy Alignment and Recombination in Perovskite Solar Cells: Weighted Influence on the Open Circuit Voltage | 2019 | TiO2 | no | Cs-FA-MA | TAE-1 | Li+TBP | one-step | spin | chlorobenzene | DMF+DMSO | no | no | no | 14.3 | 0
Energy Alignment and Recombination in Perovskite Solar Cells: Weighted Influence on the Open Circuit Voltage | 2019 | TiO2 | no | Cs-FA-MA | TAE-3 | Li+TBP | one-step | spin | chlorobenzene | DMF+DMSO | no | no | no | 15.3 | 0
Energy Alignment and Recombination in Perovskite Solar Cells: Weighted Influence on the Open Circuit Voltage | 2019 | TiO2 | no | Cs-FA-MA | TAE-4 | Li+TBP | one-step | spin | chlorobenzene | DMF+DMSO | no | no | no | 16.5 | 0
Solution‐Phase Epitaxial Growth of Perovskite Films on 2D Material Flakes for High‐Performance Solar Cells | 2019 | BCP | PCBM | MAPbI3 | PTAA | no | one-step | spin | diethyl ether | DMF+DMSO | no | no | no | 17.55
Pb-Reduced CsPb0.9Zn0.1I2Br Thin Films for Efficient Perovskite Solar Cells | 2019 | TiO2 | no | CsPbI3 | spiro-OMeTAD | Li+TBP | one-step | spin | no | DMF+DMSO | no | no | no | 13.6
Atomic-level passivation mechanism of ammonium salts enabling highly efficient perovskite solar cells | 2019 | TiO2 | no | FA0.9Cs0.07MA0.03Pb(I0.92Br0.08)3 | spiro-OMeTAD | Li+TBP | one-step | spin | chlorobenzene | DMF+DMSO | no | no | no | 20.52
Atomic-level passivation mechanism of ammonium salts enabling highly efficient perovskite solar cells | 2019 | TiO2 | no | FA0.9Cs0.07MA0.03Pb(I0.92Br0.08)3 | spiro-OMeTAD | Li+TBP | one-step | spin | chlorobenzene | DMF+DMSO | no | no | EAI | 22.4
Atomic-level passivation mechanism of ammonium salts enabling highly efficient perovskite solar cells | 2019 | TiO2 | no | FA0.9Cs0.07MA0.03Pb(I0.92Br0.08)3 | spiro-OMeTAD | Li+TBP | one-step | spin | chlorobenzene | DMF+DMSO | no | no | EAI | 22.23
Atomic-level passivation mechanism of ammonium salts enabling highly efficient perovskite solar cells | 2019 | TiO2 | no | FA0.9Cs0.07MA0.03Pb(I0.92Br0.08)3 | spiro-OMeTAD | Li+TBP | one-step | spin | chlorobenzene | DMF+DMSO | no | no | EAI | 18.75
Atomic-level passivation mechanism of ammonium salts enabling highly efficient perovskite solar cells | 2019 | TiO2 | no | FA0.9Cs0.07MA0.03Pb(I0.92Br0.08)3 | spiro-OMeTAD | Li+TBP | one-step | spin | chlorobenzene | DMF+DMSO | no | no | EAI | 17.3
Atomic-level passivation mechanism of ammonium salts enabling highly efficient perovskite solar cells | 2019 | TiO2 | no | FA0.9Cs0.07MA0.03Pb(I0.92Br0.08)3 | spiro-OMeTAD | Li+TBP | one-step | spin | chlorobenzene | DMF+DMSO | no | no | IAI | 21.4
Atomic-level passivation mechanism of ammonium salts enabling highly efficient perovskite solar cells | 2019 | TiO2 | no | FA0.9Cs0.07MA0.03Pb(I0.92Br0.08)3 | spiro-OMeTAD | Li+TBP | one-step | spin | chlorobenzene | DMF+DMSO | no | no | IAI | 21.9
Atomic-level passivation mechanism of ammonium salts enabling highly efficient perovskite solar cells | 2019 | TiO2 | no | FA0.9Cs0.07MA0.03Pb(I0.92Br0.08)3 | spiro-OMeTAD | Li+TBP | one-step | spin | chlorobenzene | DMF+DMSO | no | no | IAI | 22.11
Atomic-level passivation mechanism of ammonium salts enabling highly efficient perovskite solar cells | 2019 | TiO2 | no | FA0.9Cs0.07MA0.03Pb(I0.92Br0.08)3 | spiro-OMeTAD | Li+TBP | one-step | spin | chlorobenzene | DMF+DMSO | no | no | IAI | 20.5
Atomic-level passivation mechanism of ammonium salts enabling highly efficient perovskite solar cells | 2019 | TiO2 | no | FA0.9Cs0.07MA0.03Pb(I0.92Br0.08)3 | spiro-OMeTAD | Li+TBP | one-step | spin | chlorobenzene | DMF+DMSO | no | no | GuaI | 20.68
Atomic-level passivation mechanism of ammonium salts enabling highly efficient perovskite solar cells | 2019 | TiO2 | no | FA0.9Cs0.07MA0.03Pb(I0.92Br0.08)3 | spiro-OMeTAD | Li+TBP | one-step | spin | chlorobenzene | DMF+DMSO | no | no | GuaI | 21
Atomic-level passivation mechanism of ammonium salts enabling highly efficient perovskite solar cells | 2019 | TiO2 | no | FA0.9Cs0.07MA0.03Pb(I0.92Br0.08)3 | spiro-OMeTAD | Li+TBP | one-step | spin | chlorobenzene | DMF+DMSO | no | no | GuaI | 19.6
Atomic-level passivation mechanism of ammonium salts enabling highly efficient perovskite solar cells | 2019 | TiO2 | no | FA0.9Cs0.07MA0.03Pb(I0.92Br0.08)3 | spiro-OMeTAD | Li+TBP | one-step | spin | chlorobenzene | DMF+DMSO | no | no | GuaI | 19.06
Ultrahigh Durability Perovskite Solar Cells | 2019 | TiO2 | TiO2 | MAPbI3 | spiro-OMeTAD | no | one-step | spin | toluene | DMSO+GBL | no | no | no | 18.7
A Novel Anion Doping for Stable CsPbI2Br Perovskite Solar Cells with an Efficiency of 15.56% and an Open Circuit Voltage of 1.30 V | 2019 | TiO2 | no | CsPbI3 | spiro-OMeTAD | Li+TBP | two-step | spin-spin | no | DMF+DMSO | no | no | no | 13.47
A Novel Anion Doping for Stable CsPbI2Br Perovskite Solar Cells with an Efficiency of 15.56% and an Open Circuit Voltage of 1.30 V | 2019 | TiO2 | no | CsPbI3 | spiro-OMeTAD | Li+TBP | two-step | spin-spin | no | DMF+DMSO | no | no | PbAc2 | 15.56
Highly stable semi-transparent MAPbI3 perovskite solar cells with operational output for 4000 h | 2019 | AZO | PCBM | MAPbI3 | PTAA | no | two-step | spin-spin | no | DMF | no | no | no | 18.07 | small amounts
Highly stable semi-transparent MAPbI3 perovskite solar cells with operational output for 4000 h | 2019 | AZO | PCBM | MAPbI3 | NiOx | no | two-step | spin-spin | no | DMF | no | no | no | 15.15 | small amounts
A Scalable Methylamine Gas Healing Strategy for High Efficiency Inorganic Perovskite Solar Cells | 2019 | TiO2 | TiO2 | CsPbI3 | spiro-OMeTAD | Li+TBP | one-step | spin | no | DMSO | no | no | no | 13.1
Consistent Device Simulation Model Describing Perovskite Solar Cells in SteadyState, Transient, and Frequency Domain | 2019 | C60:PhIm | C60 | MAPbI3 | TaTm | F6-TCNNQ | one-step | SVD | no | no | no | no | no | 10
Origin of apparent light-enhanced and negative capacitance in perovskite solar cells | 2019 | TiO2 | TiO2 | Cs0.1FA0.9Pb(Br0.1I0.9)3 | spiro-OMeTAD | Li+TBP | one-step | spin | chlorobenzene | DMF+DMSO | no | no | no | 19
Reconfiguration of interfacial energy band structure for high-performance inverted structure perovskite solar cells | 2019 | PCBM | C60 | MAPbI3 | PTAA | no | two-step | spin-spin | no | DMF+DMSO | no | no | no | 16.89
Polymeric, Cost-Effective, Dopant-Free Hole Transport Materials for Efficient and Stable Perovskite Solar Cells | 2019 | SnO2 | no | MAPbI3 | spiro-OMeTAD | Li+TBP | one-step | spin | no | DMF+NMP | no | no | no | 19.7
Tailored Phase Transformation of CsPbI2Br Films by Copper (II) Bromide for HighPerformance All-Inorganic Perovskite | 2019 | TiO2 | no | CsPbI3 | spiro-OMeTAD | Li+TBP | one-step | spin | chlorobenzene | DMSO | no | no | no | 13.24
Pulsed Laser Deposition of CsPbBr3 Films for Application in Perovskite Solar Cells | 2019 | TiO2 | TiO2 | CsPbI3 | spiro-OMeTAD | Li+TBP | one-step | PLD | no | no | no | no | no | 6.3
Investigation of Oxygen Passivation for HighPerformance AllInorganic Perovskite Solar Cells | 2019 | SnO2 | no | CsPbI3 | spiro-OMeTAD | Li+TBP | one-step | spin 2-3 | no | DMSO | no | no | no | 13
LiTFSI-Free spiro-OMeTAD-Based Perovskite Solar Cells with Power ConversionEfficiencies Exceeding 19% | 2019 | TiO2 | TiO2 | Rb0.05Cs0.05FA0.8MA0.07PbBr0.4I2.57 | spiro-OMeTAD | Li+TBP | one-step | spin | chlorobenzene | DMF+DMSO | no | no | no | 18.3
LiTFSI-Free spiro-OMeTAD-Based Perovskite Solar Cells with Power ConversionEfficiencies Exceeding 19% | 2019 | TiO2 | TiO2 | Rb0.05Cs0.05FA0.8MA0.07PbBr0.4I2.57 | spiro-OMeTAD | no | one-step | spin | chlorobenzene | DMF+DMSO | no | no | no | 17.1
LiTFSI-Free spiro-OMeTAD-Based Perovskite Solar Cells with Power ConversionEfficiencies Exceeding 19% | 2019 | TiO2 | TiO2 | Rb0.05Cs0.05FA0.8MA0.07PbBr0.4I2.57 | spiro-OMeTAD | Li+TBP | one-step | spin | chlorobenzene | DMF+DMSO | no | no | no | 19.3
LiTFSI-Free spiro-OMeTAD-Based Perovskite Solar Cells with Power ConversionEfficiencies Exceeding 19% | 2019 | TiO2 | TiO2 | Rb0.05Cs0.05FA0.8MA0.07PbBr0.4I2.57 | spiro-OMeTAD | no | one-step | spin | chlorobenzene | DMF+DMSO | no | no | no | 18.1
Influence of Cl Incorporation in Perovskite Precursor on the Crystal Growth and Storage | 2019 | TiO2 | no | FA0.85MA0.15PbI3 | spiro-OMeTAD | Li+TBP | two-step | spin-spin | no | DMF | no | no | no | 15.2
Influence of Cl Incorporation in Perovskite Precursor on the Crystal Growth and Storage Stability of Perovskite Solar Cells | 2019 | TiO2 | no | FA0.85MA0.15Pb(I0.85Cl0.15)3 | spiro-OMeTAD | Li+TBP | two-step | spin-spin | no | DMF | no | no | no | 16.8
Influence of Cl Incorporation in Perovskite Precursor on the Crystal Growth and Storage Stability of Perovskite Solar Cells | 2019 | TiO2 | no | FA0.85MA0.15Pb(I0.85Br0.15)3 | spiro-OMeTAD | Li+TBP | two-step | spin-spin | no | DMF | no | no | no | 19.1
Influence of Cl Incorporation in Perovskite Precursor on the Crystal Growth and Storage Stability of Perovskite Solar Cells | 2019 | TiO2 | no | FA0.85MA0.15Pb(I0.85Cl0.0725Br0.0725)3 | spiro-OMeTAD | Li+TBP | two-step | spin-spin | no | DMF | no | no | no | 19.2
Efficient and Stable FASnI3 Perovskite Solar Cells with Effective Interface Modulation by Low-Dimensional Perovskite Layer | 2019 | PCBM | no | FASnI3 | PEDOT:PSS | no | one-step | spin | no | no | no | no | PEABr | 7.86
Efficient and Stable FASnI3 Perovskite Solar Cells with Effective Interface Modulation by Low-Dimensional Perovskite Layer | 2019 | PCBM | no | FASnI3 | PEDOT:PSS | no | one-step | spin | no | no | no | no | no | 4.77
Alkali Chlorides for the Suppression of the Interfacial Recombination in Inverted Planar Perovskite Solar Cells | 2019 | PCBM | no | FA0.85MA0.15CsPb(I0.85Br0.15)3 | NiOx | no | one-step | spin 2-3 | chlorobenzene | DMF+DMSO | no | no | no | 18.92
UV-Inert ZnTiO3 Electron Selective Layer for Photostable Perovskite Solar Cells | 2019 | ZTO | no | Cs0.05FA0.81MA0.14PbI2.55Br0.45 | spiro-OMeTAD | Li+TBP+FK 209 | one-step | spin 2-3 | no | DMF+DMSO | no | no | no | 19.8
UV-Inert ZnTiO3 Electron Selective Layer for Photostable Perovskite Solar Cells | 2019 | TiO2 | no | Cs0.05FA0.81MA0.14PbI2.55Br0.45 | spiro-OMeTAD | Li+TBP+FK 209 | one-step | spin 2-3 | no | DMF+DMSO | no | no | no | 17.6
Chemical Composition and Phase Evolution in DMAI-Derived Inorganic Perovskite Solar | 2019 | TiO2 | TiO2 | CsPbI3 | spiro-OMeTAD | Li+TBP | one-step | spin 2-3 | no | DMSO | no | no | DMA | 14.4
Chemical Composition and Phase Evolution in DMAI-Derived Inorganic Perovskite SolarCells | 2019 | TiO2 | TiO2 | CsPbI3 | spiro-OMeTAD | Li+TBP | one-step | spin 2-3 | no | DMSO | no | no | no | 10.7
Optimal Interfacial Engineering with Different Length of Alkylammonium Halide for Efficient and Stable Perovskite Solar Cells | 2019 | TiO2 | TiO2 | (FAPbI3)0.95(MAPbBr3)0.05 | spiro-OMeTAD | Li+TBP | one-step | spin 2-3 | IPA | DMF+DMSO | no | no | no | 21.23 | 46 mol%
Optimal Interfacial Engineering with Different Length of Alkylammonium Halide for Efficient and Stable Perovskite Solar Cells | 2019 | TiO2 | TiO2 | (FAPbI3)0.95(MAPbBr3)0.05 | spiro-OMeTAD | Li+TBP | one-step | spin 2-3 | IPA | DMF+DMSO | no | BAI | no | 21.71 | 46 mol%
Optimal Interfacial Engineering with Different Length of Alkylammonium Halide for Efficient and Stable Perovskite Solar Cells | 2019 | TiO2 | TiO2 | (FAPbI3)0.95(MAPbBr3)0.05 | spiro-OMeTAD | Li+TBP | one-step | spin 2-3 | IPA | DMF+DMSO | no | OAI | no | 22.03 | 46 mol%
Optimal Interfacial Engineering with Different Length of Alkylammonium Halide for Efficient and Stable Perovskite Solar Cells | 2019 | TiO2 | TiO2 | (FAPbI3)0.95(MAPbBr3)0.05 | spiro-OMeTAD | Li+TBP | one-step | spin 2-3 | IPA | DMF+DMSO | no | DAI | no | 21.89 | 46 mol%
Triamine-Based Aromatic Cation as a Novel Stabilizer for Efficient Perovskite Solar Cells | 2019 | SnO2 | no | Cs0.05(FA0.85MA0.15)0.95Pb(I0.85Br0.15)3 | spiro-OMeTAD | Li+TBP | one-step | spin 2-3 | diethyl ether | DMF+DMSO | no | no | no | 20.9
Achieving Long‐Term Operational Stability of Perovskite Solar Cells with a Stabilized Efficiency Exceeding 20% after 1000 h | 2019 | TiO2 | TiO2 | (FAPbI3)0.95(MAPbI3)0.05 | PTAA | no | one-step | spin 2-3 | diethyl ether | DMF+DMSO | no | no | no | 20 | small amounts
NbF5: A Novel α-Phase Stabilizer for FABased Perovskite Solar Cells with High Efficiency | 2019 | TiO2 | no | FA0.85MA0.15PbI3 | spiro-OMeTAD | Li+TBP | one-step | spin 2-3 | chlorobenzene | DMF+DMSO | no | no | no | 18.3
Origins of High Performance and Degradation in the Mixed Perovskite Solar Cells | 2019 | TiO2 | no | (FAPbI3)0.85(MAPbBr3)0.15 | PTAA | Li+TBP | one-step | spin 2-3 | chlorobenzene | DMF+DMSO | no | no | no | 20.02
High-Performance Perovskite Solar Cells with Excellent Humidity and Thermo-Stability via | 2019 | PCBM | no | Cs0.05(FA0.83MA0.17)0.95Pb(Br0.17I0.83)3 | NiOx | others | one-step | spin | chlorobenzene | DMF+DMSO | no | no | no | 17.62
High-Performance Perovskite Solar Cells with Excellent Humidity and Thermo-Stability via Fluorinated Perylenediimide | 2019 | PCBM | no | MAPbI3 | NiOx | others | one-step | spin | chlorobenzene | DMF+DMSO | no | no | no | 15.37
High-Performance Perovskite Solar Cells with Excellent Humidity and Thermo-Stability via | 2019 | PCBM | no | Cs0.05(FA0.83MA0.17)0.95Pb(Br0.17I0.83)3 | NiOx | others | one-step | spin | chlorobenzene | DMF+DMSO | no | no | F-PDI | 19.26
High-Performance Perovskite Solar Cells with Excellent Humidity and Thermo-Stability via Fluorinated Perylenediimide | 2019 | PCBM | no | MAPbI3 | NiOx | others | one-step | spin | chlorobenzene | DMF+DMSO | no | no | F-PDI | 18.28
Niobium Incorporation into CsPbI2Br for Stable and Efficient Allinorganic Perovskite Solar Cells | 2019 | SnO2 | no | CsPbI2Br | no | no | one-step | spin 2-3 | no | DMF+DMSO | no | no | no | 9.05
On the Relation between the Open‐Circuit Voltage and Quasi‐Fermi Level Splitting in Efficient Perovskite Solar Cells | 2019 | BCP | C60 | Cs0.05(MA0.17FA0.83)0.95Pb(I0.83Br0.17)3 | PTAA | others | one-step | spin | diethyl ether | DMF+DMSO | no | no | no | 19.4
On the Relation between the Open‐Circuit Voltage and Quasi‐Fermi Level Splitting in Efficient Perovskite Solar Cells | 2019 | BCP | C60 | Cs0.05(MA0.17FA0.83)0.95Pb(I0.83Br0.17)3 | P3HT | no | one-step | spin | diethyl ether | DMF+DMSO | no | no | no | 14.2
Fabrication of Efficient and Stable CsPbI3 Perovskite Solar Cells through Cation Exchange Process | 2019 | TiO2 | no | CsPbI3 | P3HT | no | one-step | spin 2-3 | anisole | DMF | no | no | no | 8.9
Low-Frequency Carrier Kinetics in Perovskite Solar Cells | 2019 | SnO2 | no | MAPbI3 | PTAA | no | one-step | spin 2-3 | diethyl ether | DMF+DMSO | no | no | no | 10
Low-Frequency Carrier Kinetics in Perovskite Solar Cells | 2019 | SnO2 | no | MAPbI3 | spiro-OMeTAD | Li+TBP | one-step | spin 2-3 | diethyl ether | DMF+DMSO | no | no | no | 15
Overcoming Zinc Oxide Interface Instability with a Methylammonium-Free Perovskite for High-Performance Solar Cells | 2019 | ZnO | no | FA0.83Cs0.17Pb(I0.83Br0.17)3 | spiro-OMeTAD | Li+TBP | one-step | spin 2-3 | anisole | DMF+DMSO | no | no | no | 18
Overcoming Zinc Oxide Interface Instability with a Methylammonium-Free Perovskite for High-Performance Solar Cells | 2019 | SnO2 | no | FA0.83Cs0.17Pb(I0.83Br0.17)3 | spiro-OMeTAD | Li+TBP | one-step | spin 2-3 | anisole | DMF+DMSO | no | no | no | 19.7
Cation-Exchange Approach for Fabrication of Efficient Methylammonium Tin Iodide Perovskite Solar Cells | 2019 | TiO2 | TiO2 | MASnI3 | PTAA | no | one-step | spin | diethyl ether | DMF+DMSO | no | no | no | 0.11
Cation-Exchange Approach for Fabrication of Efficient Methylammonium Tin Iodide Perovskite Solar Cells | 2019 | TiO2 | TiO2 | MASnI3 | PTAA | no | two-step | spin-spin | diethyl ether | DMF+DMSO | no | no | no | 7.13
High-Performance Perovskite Solar Cells with Enhanced Environmental Stability Based on a (p-FC6H4C2H4NH3)2[PbI4] Capping Layer | 2019 | TiO2 | TiO2 | Cs0.1(FA0.83MA0.17)0.9Pb(I0.83Br0.17)3 | spiro-OMeTAD | Li+TBP+FK 209 | one-step | spin 2-3 | chlorobenzene | DMF+DMSO | no | no | no | 19.22
High-Performance Perovskite Solar Cells with Enhanced Environmental Stability Based on a (p-FC6H4C2H4NH3)2[PbI4] Capping Layer | 2019 | TiO2 | TiO2 | Cs0.1(FA0.83MA0.17)0.9Pb(I0.83Br0.17)3 | spiro-OMeTAD | Li+TBP+FK 209 | one-step | spin 2-3 | chlorobenzene | DMF+DMSO | no | FPEAI | no | 20.54
High-Performance Perovskite Solar Cells with Enhanced Environmental Stability Based on a (p-FC6H4C2H4NH3)2[PbI4] Capping Layer | 2019 | TiO2 | TiO2 | Cs0.1(FA0.83MA0.17)0.9Pb(I0.83Br0.17)3 | spiro-OMeTAD | Li+TBP+FK 209 | one-step | spin 2-3 | chlorobenzene | DMF+DMSO | no | FPEAI | no | 20.14
High-Performance Perovskite Solar Cells with Enhanced Environmental Stability Based on a (p-FC6H4C2H4NH3)2[PbI4] Capping Layer | 2019 | TiO2 | TiO2 | Cs0.1(FA0.83MA0.17)0.9Pb(I0.83Br0.17)3 | spiro-OMeTAD | Li+TBP+FK 209 | one-step | spin 2-3 | chlorobenzene | DMF+DMSO | no | FPEAI | no | 19.41
High-Performance Perovskite Solar Cells with Enhanced Environmental Stability Based on a (p-FC6H4C2H4NH3)2[PbI4] Capping Layer | 2019 | TiO2 | TiO2 | Cs0.1(FA0.83MA0.17)0.9Pb(I0.83Br0.17)3 | spiro-OMeTAD | Li+TBP+FK 209 | one-step | spin 2-3 | chlorobenzene | DMF+DMSO | no | PEAI | no | 19.66
High-Performance Perovskite Solar Cells with Enhanced Environmental Stability Based on a (p-FC6H4C2H4NH3)2[PbI4] Capping Layer | 2019 | TiO2 | TiO2 | Cs0.1(FA0.83MA0.17)0.9Pb(I0.83Br0.17)3 | spiro-OMeTAD | Li+TBP+FK 209 | one-step | spin 2-3 | chlorobenzene | DMF+DMSO | no | PEAI | no | 19.73
High-Performance Perovskite Solar Cells with Enhanced Environmental Stability Based on a (p-FC6H4C2H4NH3)2[PbI4] Capping Layer | 2019 | TiO2 | TiO2 | Cs0.1(FA0.83MA0.17)0.9Pb(I0.83Br0.17)3 | spiro-OMeTAD | Li+TBP+FK 209 | one-step | spin 2-3 | chlorobenzene | DMF+DMSO | no | PEAI | no | 18.9
Novel Surface Passivation for Stable FA0.85MA0.15PbI3 Perovskite Solar Cells with 21.6% Efficiency | 2019 | TiO2 | no | FA0.85MA0.15PbI3 | spiro-OMeTAD | Li+TBP+FK 210 | one-step | spin 2-3 | chlorobenzene | DMF+DMSO | no | no | no | 19.55
Enhancing electron diffusion length in narrowbandgap perovskites for efficient monolithic perovskite tandem solar cells | 2019 | BCP | C60 | FA0.6Cs0.4Pb(I0.65Br0.35)3 | PEDOT:PSS | no | one-step | spin 2-3 | no | DMF+DMSO | no | no | no | 22.7 | 0
Defect passivation using ultrathin PTAA layers for efficient and stable perovskite solar cells with a high fill factor and eliminated hysteresis | 2019 | PCBM | no | MAPbI3 | PEDOT:PSS | no | one-step | spin 2-3 | toluene | GBL+DMSO | no | no | no | 16.28 | 0
Interface engineering of low temperature processed all-inorganic CsPbI2Br perovskite solar cells toward PCE exceeding 14% | 2019 | SnO2 | no | CsPbI2Br | Spiro-OMeTAD/MoO3 | Li+TBP+FK 209 | one-step | spin | no | DMSO | no | no | no | 13.4
Interface engineering of low temperature processed all-inorganic CsPbI2Br perovskite solar cells toward PCE exceeding 14% | 2019 | SnO2 | no | CsPbI2Br | Spiro-OMeTAD | Li+TBP+FK 209 | one-step | spin | no | DMSO | no | no | no | 11.5
Inverted All-Inorganic CsPbI2Br Perovskite Solar Cells with Promoted Efficiency and Stability by Nickel Incorporation | 2019 | PCBM | C60 | CsPbI2Br | P3CT | no | one-step | spin 2-3 | no | DMSO | no | no | no | 11.8
Inverted All-Inorganic CsPbI2Br Perovskite Solar Cells with Promoted Efficiency and Stability by Nickel Incorporation | 2019 | PCBM | C60 | CsPb0.98Ni0.02I2Br | P3CT | no | one-step | spin 2-3 | no | DMSO | no | no | no | 12.674
Strain Relaxation and Light Management in Tin-Lead Perovskite Solar Cells to Achieve High Efficiencies | 2019 | PCBM | C60 | Cs0.025FA0.475MA0.5Sn0.5Pb0.5I3 | PEDOT:PSS | no | one-step | spin | toluene | DMF+DMSO | no | no | no | 18.92
Strain Relaxation and Light Management in Tin-Lead Perovskite Solar Cells to Achieve High Efficiencies | 2019 | PCBM | C60 | FA0.5MA0.5Sn0.5Pb0.5I3 | PEDOT:PSS | no | one-step | spin | toluene | DMF+DMSO | no | no | no | 17.69
Strain Relaxation and Light Management in Tin-Lead Perovskite Solar Cells to Achieve High Efficiencies | 2019 | PCBM | C60 | Cs0.0125FA0.4875MA0.5Sn0.5Pb0.5I3 | PEDOT:PSS | no | one-step | spin | toluene | DMF+DMSO | no | no | no | 18.45
Strain Relaxation and Light Management in Tin-Lead Perovskite Solar Cells to Achieve High Efficiencies | 2019 | PCBM | C60 | Cs0.05FA0.45MA0.5Sn0.5Pb0.5I3 | PEDOT:PSS | no | one-step | spin | toluene | DMF+DMSO | no | no | no | 17.29
Combustion Synthesized Zinc Oxide ElectronTransport Layers for Efficient and Stable Perovskite Solar Cells | 2019 | asg-ZnO | no | MAPbI3 | spiro-OMeTAD | Li+TBP+FK 209 | one-step | spin | diethyl ethe | DMF+DMSO | no | no | no | 1.98 | 0
Combustion Synthesized Zinc Oxide ElectronTransport Layers for Efficient and Stable Perovskite Solar Cells | 2019 | nsg-ZnO | no | MAPbI3 | spiro-OMeTAD | Li+TBP+FK 209 | one-step | spin | chlorobenzene | DMF+DMSO | no | no | no | 12.23 | 0
Combustion Synthesized Zinc Oxide ElectronTransport Layers for Efficient and Stable Perovskite Solar Cells | 2019 | c-ZnO | no | MAPbI3 | spiro-OMeTAD | Li+TBP+FK 209 | one-step | spin | chlorobenzene | DMF+DMSO | no | no | no | 16.47 | 0
Combustion Synthesized Zinc Oxide ElectronTransport Layers for Efficient and Stable Perovskite Solar Cells | 2019 | asg-ZnO | no | Cs0.05FA0.81MA0.14PbI2.55Br0.45 | spiro-OMeTAD | Li+TBP+FK 209 | one-step | spin | diethyl ethe | DMF+DMSO | no | no | no | 7.23 | 0
Combustion Synthesized Zinc Oxide ElectronTransport Layers for Efficient and Stable Perovskite Solar Cells | 2019 | nsg-ZnO | no | Cs0.05FA0.81MA0.14PbI2.55Br0.45 | spiro-OMeTAD | Li+TBP+FK 209 | one-step | spin | chlorobenzene | DMF+DMSO | no | no | no | 14.75 | 0
Combustion Synthesized Zinc Oxide ElectronTransport Layers for Efficient and Stable Perovskite Solar Cells | 2019 | c-ZnO | no | Cs0.05FA0.81MA0.14PbI2.55Br0.45 | spiro-OMeTAD | Li+TBP+FK 209 | one-step | spin | chlorobenzene | DMF+DMSO | no | no | no | 18.18 | 0
Combustion Synthesized Zinc Oxide ElectronTransport Layers for Efficient and Stable Perovskite Solar Cells | 2019 | asg-ZnO | no | Cs0.1FA0.9PbI3 | spiro-OMeTAD | Li+TBP+FK 209 | one-step | spin | diethyl ethe | DMF+DMSO | no | no | no | 16.06 | 0
Combustion Synthesized Zinc Oxide ElectronTransport Layers for Efficient and Stable Perovskite Solar Cells | 2019 | nsg-ZnO | no | Cs0.1FA0.9PbI3 | spiro-OMeTAD | Li+TBP+FK 209 | one-step | spin | chlorobenzene | DMF+DMSO | no | no | no | 15.97 | 0
Combustion Synthesized Zinc Oxide ElectronTransport Layers for Efficient and Stable Perovskite Solar Cells | 2019 | c-ZnO | no | Cs0.1FA0.9PbI3 | spiro-OMeTAD | Li+TBP+FK 209 | one-step | spin | chlorobenzene | DMF+DMSO | no | no | no | 19.09 | 0
Influence of hole transport material ionization energy on the performance of perovskite solar cells | 2019 | BCP | C60 | MAPbI3 | m-MTDATA | no | one-step | evaporate | no | no | no | no | no | 14.4
Influence of hole transport material ionization energy on the performance of perovskite solar cells | 2019 | BCP | C60 | MAPbI3 | TaTm | no | one-step | evaporate | no | no | no | no | no | 16.3
Influence of hole transport material ionization energy on the performance of perovskite solar cells | 2019 | BCP | C60 | MAPbI3 | TcTa | no | one-step | evaporate | no | no | no | no | no | 12.2
In situ growth of perovskite stacking layers for high-efficiency carbon-based hole conductor free perovskite solar cells | 2019 | c-TiO2 | m-TiO2 | MAPbI3 | spiro-OMeTAD | Li+TBP+FK 209 | one-step | spin | chlorobenzene | DMF+DMSO | no | no | no | 10.7
Enhanced performance of tin-based perovskite solar cells induced by an ammonium hypophosphite additive | 2019 | PCBM | no | FASnI3 | others | no | one-step | spin | chlorobenzene | DMF+DMSO | no | no | no | 7.34
Amphiphilic Fullerenes Employed to Improve the Quality of Perovskite Films and the Stability of Perovskite Solar Cells | 2019 | PCBM | BCP | Cs-FA-MA | others | no | one-step | spin | chlorobenzene | DMF+DMSO | no | no | no | 14.36
Flexible quintuple cation perovskite solar cells with high efficiency | 2019 | SnO2 | no | Cs0.05(FA0.83MA0.17)0.95(I0.83Br0.17)3 | spiro-OMeTAD | Li+TBP | one-step | spin 2-3 | chlorobenzene | DMF+DMSO | no | no | no | 18.32
Flexible quintuple cation perovskite solar cells with high efficiency | 2019 | SnO2 | no | Rb4K1CsFAMA | spiro-OMeTAD | Li+TBP | one-step | spin 2-3 | chlorobenzene | DMF+DMSO | no | no | no | 18.68
Flexible quintuple cation perovskite solar cells with high efficiency | 2019 | SnO2 | no | Rb4K1CsFAMA | spiro-OMeTAD | Li+TBP | one-step | spin 2-3 | chlorobenzene | DMF+DMSO | no | no | no | 19.03
Flexible quintuple cation perovskite solar cells with high efficiency | 2019 | SnO2 | no | Rb3K2CsFAMA | spiro-OMeTAD | Li+TBP | one-step | spin 2-3 | chlorobenzene | DMF+DMSO | no | no | no | 19.46
Flexible quintuple cation perovskite solar cells with high efficiency | 2019 | SnO2 | no | Rb2K3CsFAMA | spiro-OMeTAD | Li+TBP | one-step | spin 2-3 | chlorobenzene | DMF+DMSO | no | no | no | 19.75
Flexible quintuple cation perovskite solar cells with high efficiency | 2019 | SnO2 | no | Rb1K4CsFAMA | spiro-OMeTAD | Li+TBP | one-step | spin 2-3 | chlorobenzene | DMF+DMSO | no | no | no | 20.13
Flexible quintuple cation perovskite solar cells with high efficiency | 2019 | SnO2 | no | K5CsFAMA | spiro-OMeTAD | Li+TBP | one-step | spin 2-3 | chlorobenzene | DMF+DMSO | no | no | no | 19.15
Titanium-carbide MXenes for work function and interface engineering in perovskite solar cells | 2019 | TiO2 | TiO2 | MAPbI3 | spiro-OMeTAD | Li+TBP+FK 209 | one-step | spin 2-3 | chlorobenzene | DMF+DMSO | no | no | no | 15.2
Perovskite Ink with an Ultrawide Processing Window for Efficient and Scalable Perovskite Solar Cells in Ambient Air | 2019 | SnO2 | no | MAPbI3 | spiro-OMeTAD | Li+TBP+FK 209 | two-step | spin-spin | diethyl ethe | DMF+DMSO +NMP | no | no | no | 11.8 | 25
A Low-temperature carbon electrode with benign perovskite compatibility and high flexibility in Carbon based perovskite solar cells | 2019 | TiO2 | TiO2 | Cs0.05(FA0.83MA0.17)0.95Pb(I0.83Br0.17)3 | no | no | one-step | spin | no | DMF+DMSO | no | no | no | 11.7
A Low-temperature carbon electrode with benign perovskite compatibility and high flexibility in Carbon based perovskite solar cells | 2019 | TiO2 | TiO2 | Cs0.05(FA0.83MA0.17)0.95Pb(I0.83Br0.17)3 | PEDOT:PSS | no | one-step | spin | no | DMF+DMSO | no | no | no | 14.55
A Low-temperature carbon electrode with benign perovskite compatibility and high flexibility in Carbon based perovskite solar cells | 2019 | SnO2 | no | Cs0.05(FA0.83MA0.17)0.95Pb(I0.83Br0.17)3 | PEDOT:PSS | no | one-step | spin | no | DMF+DMSO | no | no | no | 8.5
Abrusci, A. et al., Nano Lett. 13, 3124–3128 (2013) | 2013 | TiO2 | mTiO2 | MAPbI3-xClx | PCPDTBT | no | one-step | spin | no | DMF | no | no | no | 6.8 | CI
Abrusci, A. et al., Nano Lett. 13, 3124–3128 (2013) | 2013 | TiO2 | mTiO2 | MAPbI3-xClx | PCPDTBT | no | one-step | spin | no | DMF | no | no | no | 0.6 | CI
Abrusci, A. et al., Nano Lett. 13, 3124–3128 (2013) | 2013 | TiO2 | mTiO2 | MAPbI3-xClx | P3HT | no | one-step | spin | no | DMF | no | no | no | 6.7 | CI
Abrusci, A. et al., Nano Lett. 13, 3124–3128 (2013) | 2013 | TiO2 | mTiO2 | MAPbI3-xClx | P3HT | no | one-step | spin | no | DMF | no | no | no | 3.8 | CI
Abrusci, A. et al., Nano Lett. 13, 3124–3128 (2013) | 2013 | TiO2 | mAl2O3 | MAPbI3-xClx | spiro-OMeTAD | Li+TBP | one-step | spin | no | DMF | no | no | no | 11.8 | CI
Abrusci, A. et al., Nano Lett. 13, 3124–3128 (2013) | 2013 | TiO2 | mTiO2 | MAPbI3-xClx | spiro-OMeTAD | Li+TBP | one-step | spin | no | DMF | no | no | no | 11.7 | CI
Abrusci, A. et al., Nano Lett. 13, 3124–3128 (2013) | 2013 | TiO2 | mTiO2 | MAPbI3-xClx | spiro-OMeTAD | Li+TBP | one-step | spin | no | DMF | no | no | no | 10.2 | CI
Ball, J. M. et al., Energy Environ. Sci. 6, 1739 (2013) | 2013 | TiO2 | mAl2O3 | MAPbI3-xClx | spiro-OMeTAD | Li+TBP | one-step | spin | no | DMF | no | no | no | 12.3 | CI
Bi, D. et al., J. Phys. Chem. Lett. 4, 1532–1536 (2013) | 2013 | TiO2 | mTiO2 | MAPbI3 | DEH | Li+TBP | one-step | spin | no | GBL | no | no | no | 1.6
Bi, D. et al., J. Phys. Chem. Lett. 4, 1532–1536 (2013) | 2013 | TiO2 | mTiO2 | MAPbI3 | P3HT | Li+TBP | one-step | spin | no | GBL | no | no | no | 4.5
Bi, D. et al., J. Phys. Chem. Lett. 4, 1532–1536 (2013) | 2013 | TiO2 | mTiO2 | MAPbI3 | spiro-OMeTAD | Li+TBP | one-step | spin | no | GBL | no | no | no | 8.5
Bi, D. et al., Nanoscale 5, 11686 (2013) | 2013 | ZnO | ZnO-nanorod | MAPbI3 | spiro-OMeTAD | Li+TBP | one-step | spin | no | GBL | no | no | no | 5
Burschka, J. et al., Nature 499, 316–319 (2013) | 2013 | TiO2 | mTiO2 | MAPbI3 | spiro-OMeTAD | Li+TBP | two-step | spin-dip | no | DMF | no | no | no | 15
Cai, B. et al., Energy Environ. Sci. 6, 1480 (2013) | 2013 | TiO2 | mTiO2 | MAPbI3 | PCBTDPP | no | one-step | spin | no | DMF | no | no | no | 5.6
Cai, B. et al., Energy Environ. Sci. 6, 1480 (2013) | 2013 | TiO2 | mTiO2 | MAPbBr3 | PCBTDPP | no | one-step | spin | no | GBL | no | no | no | 3
Cai, B. et al., Energy Environ. Sci. 6, 1480 (2013) | 2013 | TiO2 | mTiO2 | MAPbBr3 | P3HT | no | one-step | spin | no | GBL | no | no | no | 0.8
Chen, H. et al., Chem. Commun. 49, 7277 (2013) | 2013 | TiO2 | mTiO2 | MAPbI3 | P3HT | Li+TBP | one-step | spin | no | GBL | no | no | no | 6.5
Chen, H. et al., Chem. Commun. 49, 7277 (2013) | 2013 | TiO2 | mTiO2 | MAPbI3 | P3HT | Li+TBP | one-step | spin | no | GBL | no | no | no | 4.1
Colella, S. et al., Chem. Mater. 25, 4613–4618 (2013) | 2013 | TiO2 | 0 | MAPbI3-xClx | spiro-OMeTAD | Li+TBP | one-step | spin | no | DMF | no | no | no | 7.4 | CI
Colella, S. et al., Chem. Mater. 25, 4613–4618 (2013) | 2013 | TiO2 | 0 | MAPbI3 | spiro-OMeTAD | Li+TBP | one-step | spin | no | GBL | no | no | no | 4.8
Dharani, S. et al., Nanoscale 6, 1675–1679 (2014) | 2013 | TiO2 | 0 | MAPbI3 | spiro-OMeTAD | Li+TBP | two-step | spin-dip | no | DMF | no | no | no | 3.1
Dharani, S. et al., Nanoscale 6, 1675–1679 (2014) | 2013 | TiO2 | TiO2-nanofiber | MAPbI3 | spiro-OMeTAD | Li+TBP | two-step | spin-dip | no | DMF | no | no | no | 9.8
Edri, E. et al., J. Phys. Chem. Lett. 4, 897–902 (2013) | 2013 | TiO2 | mAl2O3 | MAPbBr3 | PCBM | no | one-step | spin | no | DMF | no | no | no | 0.7
Edri, E. et al., J. Phys. Chem. Lett. 4, 897–902 (2013) | 2013 | TiO2 | mAl2O3 | MAPbBr3 | TPD | no | one-step | spin | no | DMF | no | no | no | 0.7
Edri, E. et al., J. Phys. Chem. Lett. 4, 897–902 (2013) | 2013 | TiO2 | mAl2O3 | MAPbBr3 | PDI | no | one-step | spin | no | DMF | no | no | no | 0.6
Edri, E. et al., J. Phys. Chem. Lett. 4, 897–902 (2013) | 2013 | TiO2 | mTiO2 | MAPbBr3 | PDI | no | one-step | spin | no | DMF | no | no | no | 0.5
Edri, E. et al., J. Phys. Chem. Lett. 4, 897–902 (2013) | 2013 | TiO2 | mAl2O3 | MAPbBr3 | P3HT | no | one-step | spin | no | DMF | no | no | no | 0.5
Heo, J. H. et al., Nat. Photonics 7, 486–491 (2013) | 2013 | TiO2 | mTiO2 | MAPbI3 | no | no | one-step | spin 2-3 | no | GBL | no | no | no | 2.5
Heo, J. H. et al., Nat. Photonics 7, 486–491 (2013) | 2013 | TiO2 | mTiO2 | MAPbI3 | PCPDTBT | no | one-step | spin 2-3 | no | GBL | no | no | no | 5.3
Heo, J. H. et al., Nat. Photonics 7, 486–491 (2013) | 2013 | TiO2 | mTiO2 | MAPbI3 | PCDTBT | no | one-step | spin 2-3 | no | GBL | no | no | no | 4.2
Heo, J. H. et al., Nat. Photonics 7, 486–491 (2013) | 2013 | TiO2 | mTiO2 | MAPbI3 | PTAA | no | one-step | spin 2-3 | no | GBL | no | no | no | 12
Heo, J. H. et al., Nat. Photonics 7, 486–491 (2013) | 2013 | TiO2 | mTiO2 | MAPbI3 | P3HT | Li+TBP | one-step | spin 2-3 | no | GBL | no | no | no | 6.7
Heo, J. H. et al., Nat. Photonics 7, 486–491 (2013) | 2013 | TiO2 | mTiO2 | MAPbI3 | spiro-OMeTAD | Li+TBP | one-step | spin 2-3 | no | GBL | no | no | no | 8.4
Jeon, N. J. et al., J. Am. Chem. Soc. 135, 19087–19090 (2013) | 2013 | TiO2 | mTiO2 | MAPbI3 | no | no | one-step | spin 2-3 | no | GBL | no | no | no | 8
Jeon, N. J. et al., J. Am. Chem. Soc. 135, 19087–19090 (2013) | 2013 | TiO2 | mTiO2 | MAPbI3 | Py-C | Li+TBP+FK209 | one-step | spin 2-3 | no | GBL | no | no | no | 12.4
Jeon, N. J. et al., J. Am. Chem. Soc. 135, 19087–19090 (2013) | 2013 | TiO2 | mTiO2 | MAPbI3 | spiro-OMeTAD | Li+TBP+FK209 | one-step | spin 2-3 | no | GBL | no | no | no | 12.7
Shi, J. J. et al., Chinese Phys. Lett. 30, 128402 (2013) | 2013 | TiO2 | mTiO2 | MAPbI3 | no | no | one-step | spin | no | GBL | no | no | no | 5.1
Shi, J. J. et al., Chinese Phys. Lett. 30, 128402 (2013) | 2013 | TiO2 | mTiO2 | MAPbI3 | no | no | one-step | spin | no | GBL | no | no | no | 3.3
Kim, H. S. et al., Nano Lett. 13, 2412–2417 (2013) | 2013 | TiO2 | TiO2-nanorod | MAPbI3 | spiro-OMeTAD | Li+TBP | one-step | spin | no | GBL | no | no | no | 9.4
Kumar, M. H. et al., Chem. Commun. 49, 11089 (2013) | 2013 | ZnO | 0 | MAPbI3 | spiro-OMeTAD | Li+TBP+FK102 | two-step | spin-dip | no | DMF | no | no | no | 5.5
Kumar, M. H. et al., Chem. Commun. 49, 11089 (2013) | 2013 | ZnO | ZnO-nanorod | MAPbI3 | spiro-OMeTAD | Li+TBP+FK102 | two-step | spin-dip | no | DMF | no | no | no | 8.9
Laban, W. A. and Etgar, L., Energy Environ. Sci. 6, 3249 (2013) | 2013 | TiO2 | mTiO2 | MAPbI3 | no | no | one-step | spin 2-3 | no | GBL | no | no | no | 8
Bi, D. et al., RSC Adv. 3, 18762 (2013) | 2013 | TiO2 | mTiO2 | MAPbI3 | spiro-OMeTAD | Li+TBP | two-step | spin-dip | no | DMF | no | no | no | 9.5
Bi, D. et al., RSC Adv. 3, 18762 (2013) | 2013 | TiO2 | mZrO2 | MAPbI3 | spiro-OMeTAD | Li+TBP | two-step | spin-dip | no | DMF | no | no | no | 10.8
Liu, M. et al., Nature 501, 395–398 (2013) | 2013 | TiO2 | 0 | MAPbI3-xClx | spiro-OMeTAD | Li+TBP | one-step | CVD | no | na | no | no | no | 15.4 | CI
Liu, M. et al., Nature 501, 395–398 (2013) | 2013 | TiO2 | 0 | MAPbI3-xClx | spiro-OMeTAD | Li+TBP | one-step | spin | no | na | no | no | no | 8.6 | CI
Liu, D. and Kelly, T. L., Nat. Photonics 8, 133–138 (2013) | 2013 | ZnO | 0 | MAPbI3 | spiro-OMeTAD | Li+TBP | two-step | spin-dip | no | DMF | no | no | no | 15.7
Noh, J. H. et al., Nano Lett. 13, 1764–1769 (2013) | 2013 | TiO2 | mTiO2 | MAPbI3-xBrx | PTAA | Li+TBP | one-step | spin 2-3 | no | DMF+GBL | no | no | no | 12.3 | Br
Noh, J. H. et al., J. Mater. Chem. A 1, 11842 (2013) | 2013 | TiO2 | mTiO2 | MAPbI3 | spiro-OMeTAD | Li+TBP+FK209 | one-step | spin 2-3 | no | GBL | no | no | no | 10.4
Qiu, J. et al., Nanoscale 5, 3245 (2013) | 2013 | TiO2 | TiO2-nanowire | MAPbI3 | spiro-OMeTAD | Li+TBP | one-step | spin | no | DMF | no | no | no | 4.3
Qiu, J. et al., Nanoscale 5, 3245 (2013) | 2013 | TiO2 | TiO2-nanowire | MAPbI2Br | spiro-OMeTAD | Li+TBP | one-step | spin | no | DMF | no | no | no | 4.9
Zhang, W. et al., Nano Lett. 13, 4505–4510 (2013) | 2013 | TiO2 | mAl2O3 | MAPbI3-xClx | spiro-OMeTAD | Li+TBP | one-step | spin | no | DMF | no | no | no | 10.7 | CI
Zhang, W. et al., Nano Lett. 13, 4505–4510 (2013) | 2013 | TiO2 | Au@SiO2 | MAPbI3-xClx | spiro-OMeTAD | Li+TBP | one-step | spin | no | DMF | no | no | no | 11.4 | CI
Jeng, J. Y. et al., Adv. Mater. 25, 3727–3732 (2013) | 2013 | C60 | BCP | MAPbI3 | PEDOT:PSS | 0 | one-step | spin | no | GBL | no | no | no | 3
Jeng, J. Y. et al., Adv. Mater. 25, 3727–3732 (2013) | 2013 | ICBA | BCP | MAPbI3 | PEDOT:PSS | 0 | one-step | spin | no | GBL | no | no | no | 3.4
Jeng, J. Y. et al., Adv. Mater. 25, 3727–3732 (2013) | 2013 | PCBM | BCP | MAPbI3 | PEDOT:PSS | 0 | one-step | spin | no | GBL | no | no | no | 3.9
Abate, A. et al., Nano Lett. 14, 3247–3254 (2014) | 2014 | TiO2 | mAl2O3 | MAPbI3-xClx | spiro-OMeTAD | Li+TBP | one-step | spin | no | DMF | no | no | no | 15.7 | CI
Abate, A. et al., Nano Lett. 14, 3247–3254 (2014) | 2014 | TiO2 | mAl2O3 | MAPbI3-xClx | spiro-OMeTAD | Li+TBP | one-step | spin | no | DMF | no | no | no | 13 | CI
Abate, A. et al., Nano Lett. 14, 3247–3254 (2014) | 2014 | TiO2 | mTiO2 | MAPbI3-xClx | spiro-OMeTAD | Li+TBP | one-step | spin | no | DMF | no | no | no | 6.1 | CI
Abate, A. et al., Nano Lett. 14, 3247–3254 (2014) | 2014 | TiO2 | mTiO2 | MAPbI3-xClx | spiro-OMeTAD | Li+TBP | one-step | spin | no | DMF | no | no | no | 3.8 | CI
Aharon, S. et al., Phys. Chem. Chem. Phys. 16, 10512–10518 (2014) | 2014 | TiO2 | mTiO2 | MAPbI3 | no | no | two-step | spin-dip | no | na | no | no | no | 10.9
Aharon, S. et al., J. Phys. Chem. C 118, 17160–17165 (2014) | 2014 | TiO2 | mTiO2 | MAPbBr3 | no | no | two-step | spin-dip | no | DMF | no | no | no | 1.7
Aharon, S. et al., J. Phys. Chem. C 118, 17160–17165 (2014) | 2014 | TiO2 | mTiO2 | MAPbI3 | no | no | two-step | spin-dip | no | DMF | no | no | no | 7.2
Aharon, S. et al., J. Phys. Chem. C 118, 17160–17165 (2014) | 2014 | TiO2 | mTiO2 | MAPbI3-xBrx | no | no | two-step | spin-dip | no | DMF | no | no | no | 8.5 | Br
Badia, L. et al., APL Mater. 2, 081507 (2014) | 2014 | TiO2 | 0 | MAPbI3-xClx | spiro-OMeTAD | Li+TBP | one-step | spin | no | DMF | no | no | no | 9.2 | CI
Badia, L. et al., APL Mater. 2, 081507 (2014) | 2014 | TiO2 | 0 | MAPbI3-xClx | spiro-OMeTAD | Li+TBP+Ir | one-step | spin | no | DMF | no | no | no | 10.8 | CI
Bera, A. et al., J. Phys. Chem. C 118, 28494–28501 (2014) | 2014 | TiO2 | mTiO2 | MAPbI3-xClx | spiro-OMeTAD | Li+TBP | one-step | spin | no | DMF | no | no | no | 7.8 | CI
Bera, A. et al., J. Phys. Chem. C 118, 28494–28501 (2014) | 2014 | TiO2 | Msto | MAPbI3-xClx | spiro-OMeTAD | Li+TBP | one-step | spin | no | DMF | no | no | no | 7.6 | CI
Chandiran, A. K. et al., Adv. Mater. 26, 4309–4312 (2014) | 2014 | 0 | mTiO2 | MAPbI3 | spiro-OMeTAD | Li+TBP | two-step | spin-dip | no | DMF | no | no | no | 11.5
Chandiran, A. K. et al., Adv. Mater. 26, 4309–4312 (2014) | 2014 | 0 | mTiO2 | MAPbI3 | spiro-OMeTAD | Li+TBP | two-step | spin-dip | no | DMF | no | no | no | 7.2
Chavhan, S. et al., J. Mater. Chem. A 2, 12754–12760 (2014) | 2014 | TiO2 | 0 | MAPbI3-xClx | CuSCN | no | one-step | spin 2-3 | no | DMF | no | no | no | 6.4 | CI
Chen, Q. et al., Nano Lett. 14, 4158–4163 (2014) | 2014 | TiO2 | 0 | MAPbI3 | spiro-OMeTAD | Li+TBP | two-step | vasp | no | DMF | no | no | no | 12
Chen, Q. et al., J. Am. Chem. Soc. 136, 622–625 (2014) | 2014 | TiO2 | 0 | MAPbI3 | spiro-OMeTAD | Li+TBP | two-step | vasp | no | DMF | no | no | no | 12.1
Choi, H. et al., Chem. - A Eur. J. 20, 10894–10899 (2014) | 2014 | TiO2 | mTiO2 | MAPbI3 | no | no | two-step | spin-dip | no | DMF | no | no | no | 6.9
Choi, H. et al., Chem. - A Eur. J. 20, 10894–10899 (2014) | 2014 | TiO2 | mTiO2 | MAPbI3 | OMeTPA-FA | no | two-step | spin-dip | no | DMF | no | no | no | 11.1
Choi, H. et al., Chem. - A Eur. J. 20, 10894–10899 (2014) | 2014 | TiO2 | mTiO2 | MAPbI3 | OMeTPA-FA | Li+TBP | two-step | spin-dip | no | DMF | no | no | no | 12.4
Choi, H. et al., Chem. - A Eur. J. 20, 10894–10899 (2014) | 2014 | TiO2 | mTiO2 | MAPbI3 | OMeTPA-TPA | Li+TBP | two-step | spin-dip | no | DMF | no | no | no | 11
Choi, H. et al., Chem. - A Eur. J. 20, 10894–10899 (2014) | 2014 | TiO2 | mTiO2 | MAPbI3 | OMeTPA-FA | Li+TBP+FK209 | two-step | spin-dip | no | DMF | no | no | no | 13.6
Choi, H. et al., Chem. - A Eur. J. 20, 10894–10899 (2014) | 2014 | TiO2 | mTiO2 | MAPbI3 | OMeTPA-TPA | Li+TBP+FK209 | two-step | spin-dip | no | DMF | no | no | no | 12.3
Choi, H. et al., Chem. - A Eur. J. 20, 10894–10899 (2014) | 2014 | TiO2 | mTiO2 | MAPbI3 | spiro-OMeTAD | Li+TBP+FK209 | two-step | spin-dip | no | DMF | no | no | no | 14.7
Christians, J. A. et al., J. Am. Chem. Soc. 136, 758–764 (2014) | 2014 | TiO2 | mTiO2 | MAPbI3 | spiro-OMeTAD | Li+TBP | one-step | spin | no | GBL | no | no | no | 7.9
Christians, J. A. et al., J. Am. Chem. Soc. 136, 758–764 (2014) | 2014 | TiO2 | mTiO2 | MAPbI3 | CuI | no | one-step | spin | no | GBL | no | no | no | 6
Colella, S. et al., J. Phys. Chem. Lett. 5, 3532–3538 (2014) | 2014 | TiO2 | 0 | MAPbI3-xClx | spiro-OMeTAD | Li+TBP | one-step | spin | no | DMF | no | no | no | 9.2 | CI
Conings, B. et al., APL Mater. 2, 081505 (2014) | 2014 | TiO2 | 0 | MAPbI3-xClx | P3HT | no | one-step | spin | no | DMSO | no | no | no | 13.6 | CI
Conings, B. et al., Adv. Mater. 26, 2041–2046 (2014) | 2014 | TiO2 | 0 | MAPbI2Cl | P3HT | no | one-step | spin | no | DMF | no | no | no | 11.4
Ding, Y. et al., J. Power Sources 272, Ahead of Print (2014) | 2014 | TiO2 | mTiO2 | MAPbI3-xClx | spiro-OMeTAD | Li+TBP | one-step | spin | no | DMF | no | no | no | 4.5 | CI
Ding, Y. et al., J. Power Sources 272, Ahead of Print (2014) | 2014 | TiO2 | mTiO2 | MAPbI3-xClx | spiro-OMeTAD | Li+TBP | one-step | spin | no | DMF+PVP | no | no | no | 8.7 | CI
Do, K. et al., Chem. Commun. 50, 10971–10974 (2014) | 2014 | TiO2 | mTiO2 | MAPbI3 | Triazine-Th-OMeTPA | Li+TBP+FK102 | two-step | spin-dip | no | DMF | no | no | no | 12.5
Do, K. et al., Chem. Commun. 50, 10971–10974 (2014) | 2014 | TiO2 | mTiO2 | MAPbI3 | Triazine-Ph-OMeTPA | Li+TBP+FK102 | two-step | spin-dip | no | DMF | no | no | no | 10.9
Do, K. et al., Chem. Commun. 50, 10971–10974 (2014) | 2014 | TiO2 | mTiO2 | MAPbI3 | spiro-OMeTAD | Li+TBP+FK102 | two-step | spin-dip | no | DMF | no | no | no | 13.5
Edri, E. et al., J. Phys. Chem. Lett. 5, 429–433 (2014) | 2014 | TiO2 | mAl2O3 | MAPbBr3 | CBP | Li+TBP | one-step | spin 2-3 | no | DMF | no | no | no | 0.4
Edri, E. et al., J. Phys. Chem. Lett. 5, 429–433 (2014) | 2014 | TiO2 | mAl2O3 | MAPbBr3-xClx | CBP | Li+TBP | one-step | spin 2-3 | no | DMF | no | no | no | 2.7 | CI
Edri, E. et al., J. Phys. Chem. Lett. 5, 429–433 (2014) | 2014 | TiO2 | mAl2O3 | MAPbBr3-xClx | CBP | TBP | one-step | spin 2-3 | no | DMF | no | no | no | 0.4 | CI
Eperon, G. E. et al., Energy Environ. Sci. 7, 982 (2014) | 2014 | TiO2 | 0 | FAPbI3 | spiro-OMeTAD | Li+TBP | one-step | spin | no | DMF | no | no | no | 14.2
Etgar, L. et al., J. Mater. Chem. A 2, 11586–11590 (2014) | 2014 | TiO2 | mTiO2 | MAPbI3 | no | no | one-step | spin | no | GBL | no | no | no | 3
Etgar, L. et al., J. Mater. Chem. A 2, 11586–11590 (2014) | 2014 | TiO2 | mTiO2 | MAPbI3 | PbS QDs | no | one-step | spin | no | GBL | no | no | no | 3.6
Di Giacomo, F. et al., J. Power Sources 251, 152–156 (2014) | 2014 | TiO2 | mTiO2 | MAPbI3-xClx | P3HT | Li+TBP | one-step | spin | no | DMF | no | no | no | 9.3 | CI
Di Giacomo, F. et al., J. Power Sources 251, 152–156 (2014) | 2014 | TiO2 | mTiO2 | MAPbI3-xClx | spiro-OMeTAD | Li+TBP | one-step | spin | no | DMF | no | no | no | 8.6 | CI
Guo, Y. et al., J. Mater. Chem. A 2, 13827–13830 (2014) | 2014 | TiO2 | 0 | MAPbI3-xClx | P3HT | no | one-step | spin | no | DMF | no | no | no | 9.2 | CI
Guo, Y. et al., J. Mater. Chem. A 2, 13827–13830 (2014) | 2014 | TiO2 | 0 | MAPbI3-xClx | P3HT | Li | one-step | spin | no | DMF | no | no | no | 11.2 | CI
Guo, Y. et al., J. Mater. Chem. A 2, 13827–13830 (2014) | 2014 | TiO2 | 0 | MAPbI3-xClx | P3HT | Li+D-TBP | one-step | spin | no | DMF | no | no | no | 12.4 | CI
Guo, Y. et al., J. Mater. Chem. A 2, 13827–13830 (2014) | 2014 | TiO2 | 0 | MAPbI3-xClx | P3HT | D-TBP | one-step | spin | no | DMF | no | no | no | 9.1 | CI
Hanusch, F. C. et al., J. Phys. Chem. Lett. 5, 2791–2795 (2014) | 2014 | TiO2 | 0 | MAPbBr3 | spiro-OMeTAD | Li+TBP | two-step | spin-dip | no | DMF | no | no | no | 0.4
Hanusch, F. C. et al., J. Phys. Chem. Lett. 5, 2791–2795 (2014) | 2014 | TiO2 | 0 | FAPbBr3 | spiro-OMeTAD | Li+TBP | two-step | spin-dip | no | DMF | no | no | no | 6.5
Hao, F. et al., Nat. Photonics 8, 489–494 (2014) | 2014 | TiO2 | mTiO2 | MASnIBr2 | spiro-OMeTAD | Li+2,6lutidiene | one-step | spin | no | DMF | no | no | no | 6
Hao, F. et al., Nat. Photonics 8, 489–494 (2014) | 2014 | TiO2 | mTiO2 | MASnI2Br | spiro-OMeTAD | Li+2,6lutidiene | one-step | spin | no | DMF | no | no | no | 5.6
Hao, F. et al., Nat. Photonics 8, 489–494 (2014) | 2014 | TiO2 | mTiO2 | MASnI3 | spiro-OMeTAD | Li+2,6lutidiene | one-step | spin | no | DMF | no | no | no | 5.4
Hao, F. et al., Nat. Photonics 8, 489–494 (2014) | 2014 | TiO2 | mTiO2 | MASnBr3 | spiro-OMeTAD | Li+2,6lutidiene | one-step | spin | no | DMF | no | no | no | 4.5
Hao, F. et al., J. Am. Chem. Soc. 136, 8094–8099 (2014) | 2014 | TiO2 | mTiO2 | MAPbI3 | spiro-OMeTAD | Li+2,6lutidiene | one-step | spin | no | DMF | no | no | no | 8.3
Hao, F. et al., J. Am. Chem. Soc. 136, 8094–8099 (2014) | 2014 | TiO2 | mTiO2 | MASn0.25Pb0.75I3 | spiro-OMeTAD | Li+2,6lutidiene | one-step | spin | no | DMF | no | no | no | 7.4
Hao, F. et al., J. Am. Chem. Soc. 136, 8094–8099 (2014) | 2014 | TiO2 | mTiO2 | MASn0.5Pb0.5I3 | spiro-OMeTAD | Li+2,6lutidiene | one-step | spin | no | DMF | no | no | no | 7.3
Hao, F. et al., J. Am. Chem. Soc. 136, 8094–8099 (2014) | 2014 | TiO2 | mTiO2 | MASn0.75Pb0.25I3 | spiro-OMeTAD | Li+2,6lutidiene | one-step | spin | no | DMF | no | no | no | 3.7
Hao, F. et al., J. Am. Chem. Soc. 136, 8094–8099 (2014) | 2014 | TiO2 | mTiO2 | MASnI3 | spiro-OMeTAD | Li+2,6lutidiene | one-step | spin | no | DMF | no | no | no | 5.4
Hao, F. et al., J. Am. Chem. Soc. 136, 16411–16419 (2014) | 2014 | TiO2 | mTiO2 | MAPbI3 | no | no | one-step | spin | no | DMF | no | no | no | 6.4
Hao, F. et al., J. Am. Chem. Soc. 136, 16411–16419 (2014) | 2014 | TiO2 | mTiO2 | MAPbI3 | no | no | two-step | vasp | no | DMF | no | no | no | 10.6
Hu, Q. et al., ACS Nano 8, 10161–10167 (2014) | 2014 | TiO2 | 0 | MAPbI3 | spiro-OMeTAD | Li+TBP | two-step | spin-dip | no | DMF | no | no | no | 14.2
Hu, Q. et al., ACS Nano 8, 10161–10167 (2014) | 2014 | ZnO | 0 | MAPbI3 | spiro-OMeTAD | Li+TBP | two-step | spin-dip | no | DMF | no | no | no | 13.6
Hu, Q. et al., ACS Nano 8, 10161–10167 (2014) | 2014 | Cs2CO3 | 0 | MAPbI3 | spiro-OMeTAD | Li+TBP | two-step | spin-dip | no | DMF | no | no | no | 15.1
Huang, F. et al., Nano Energy 10, 10–18 (2014) | 2014 | TiO2 | 0 | MAPbI3 | spiro-OMeTAD | Li+TBP | one-step | spin | no | DMF | no | no | no | 17
Huang, F. et al., Nano Energy 10, 10–18 (2014) | 2014 | TiO2 | 0 | MAPbI3 | spiro-OMeTAD | Li+TBP | one-step | spin | no | DMF | no | no | no | 5.7
Huang, F. et al., Nano Energy 10, 10–18 (2014) | 2014 | TiO2 | 0 | MAPbI3 | spiro-OMeTAD | Li+TBP | one-step | spin | no | DMF | no | no | no | 13.4
Huang, F. et al., Nano Energy 10, 10–18 (2014) | 2014 | TiO2 | 0 | MAPbI3 | spiro-OMeTAD | Li+TBP | one-step | spin | no | DMF | no | no | no | 8.6
Huang, F. et al., Nano Energy 10, 10–18 (2014) | 2014 | TiO2 | 0 | MAPbI3 | spiro-OMeTAD | Li+TBP | one-step | spin | no | DMF | no | no | no | 4.3
Ito, S. et al., ChemPhysChem 15, 1194–1200 (2014) | 2014 | TiO2 | mTiO2 | MAPbI3 | no | no | one-step | spin | no | GBL | no | no | no | 1.4
Ito, S. et al., ChemPhysChem 15, 1194–1200 (2014) | 2014 | TiO2 | mTiO2 | MAPbI3 | no | no | one-step | spin | no | GBL | no | no | no | 0.8
Ito, S. et al., ChemPhysChem 15, 1194–1200 (2014) | 2014 | TiO2 | mTiO2 | MAPbI3 | CuSCN | no | one-step | spin | no | GBL | no | no | no | 4.9
Ito, S. et al., ChemPhysChem 15, 1194–1200 (2014) | 2014 | TiO2 | mTiO2 | MAPbI3 | CuSCN | no | one-step | spin | no | GBL | no | no | no | 1.8
Ito, S. et al., J. Phys. Chem. C 118, 16995–17000 (2014) | 2014 | TiO2 | mTiO2 | MAPbI3 | CuSCN | no | one-step | spin | no | GBL | no | no | no | 5.1
Ito, S. et al., J. Phys. Chem. C 118, 16995–17000 (2014) | 2014 | TiO2 | mTiO2 | MAPbI3 | CuSCN | no | one-step | spin | no | GBL | no | no | no | 4.8
Jeon, N. J. et al., Nat. Mater. 13, 897–903 (2014) | 2014 | TiO2 | mTiO2 | MAPbI3 | spiro-OMeTAD | Li+TBP | one-step | spin 2-3 | toluene | DMSO+GBL | no | no | no | 18
Jeon, N. J. et al., J. Am. Chem. Soc. 136, 7837–7840 (2014) | 2014 | TiO2 | mTiO2 | MAPbI3 | spiro-OMeTAD | Li+TBP | one-step | spin 2-3 | toluene | DMSO+GBL | no | no | no | 15.2
Jeon, N. J. et al., J. Am. Chem. Soc. 136, 7837–7840 (2014) | 2014 | TiO2 | mTiO2 | MAPbI3 | spiro-OMeTAD | Li+TBP | one-step | spin 2-3 | toluene | DMSO+GBL | no | no | no | 14.9
Jeon, N. J. et al., J. Am. Chem. Soc. 136, 7837–7840 (2014) | 2014 | TiO2 | mTiO2 | MAPbI3 | spiro-OMeTAD | Li+TBP | one-step | spin 2-3 | toluene | DMSO+GBL | no | no | no | 13.9
Jeon, N. J. et al., Nat. Mater. 13, 897–903 (2014) | 2014 | TiO2 | 0 | MAPbI3-xBrx | PTAA | no | one-step | spin 2-3 | toluene | DMSO+GBL | no | no | no | 15.8 | Br
Jeon, N. J. et al., Nat. Mater. 13, 897–903 (2014) | 2014 | TiO2 | mTiO2 | MAPbI3-xBrx | PTAA | no | one-step | spin 2-3 | toluene | DMSO+GBL | no | no | no | 16.7 | Br
Juarez-Perez, E. J. et al., J. Phys. Chem. Lett. 5, 680–685 (2014) | 2014 | 0 | mTiO2 | MAPbI3 | no | no | two-step | spin-dip | no | DMF | no | no | no | 0.1
Juarez-Perez, E. J. et al., J. Phys. Chem. Lett. 5, 680–685 (2014) | 2014 | ZnO | mTiO2 | MAPbI3 | no | no | two-step | spin-dip | no | DMF | no | no | no | 1.8
Juarez-Perez, E. J. et al., J. Phys. Chem. Lett. 5, 680–685 (2014) | 2014 | CdS | mAl2O3 | MAPbI3 | spiro-OMeTAD | Li+TBP | two-step | spin-dip | no | DMF | no | no | no | 1.5
Juarez-Perez, E. J. et al., J. Phys. Chem. Lett. 5, 680–685 (2014) | 2014 | 0 | mTiO2 | MAPbI3 | spiro-OMeTAD | Li+TBP | two-step | spin-dip | no | DMF | no | no | no | 5
Juarez-Perez, E. J. et al., J. Phys. Chem. Lett. 5, 680–685 (2014) | 2014 | ZnO | mTiO2 | MAPbI3 | spiro-OMeTAD | Li+TBP | two-step | spin-dip | no | DMF | no | no | no | 9.1
Juarez-Perez, E. J. et al., J. Phys. Chem. Lett. 5, 680–685 (2014) | 2014 | ZnO | mTiO2 | MAPbI3 | spiro-OMeTAD | Li+TBP | two-step | spin-dip | no | DMF | no | no | no | 7.9
Ke, W. et al., ACS Appl. Mater. Interfaces 6, 15959–15965 (2014) | 2014 | TiO2 | mTiO2 | MAPbI3 | spiro-OMeTAD | Li+TBP | two-step | spin-dip | no | DMF | no | no | no | 15.1
Koh, T. M. et al., ChemSusChem 7, 1909–1914 (2014) | 2014 | TiO2 | mTiO2 | MAPbI3 | spiro-OMeTAD | Li+TBP+FK209 | two-step | spin-dip | no | DMF | no | no | no | 11
Koh, T. M. et al., ChemSusChem 7, 1909–1914 (2014) | 2014 | TiO2 | mTiO2 | MAPbI3 | spiro-OMeTAD | Li+TBP+MY11 | two-step | spin-dip | no | DMF | no | no | no | 11.9
Krishna, A. et al., Chem. Sci. 5, 2702–2709 (2014) | 2014 | TiO2 | mTiO2 | MAPbI3 | no | no | two-step | spin-dip | no | DMF | no | no | no | 4.7
Krishna, A. et al., Chem. Sci. 5, 2702–2709 (2014) | 2014 | TiO2 | mTiO2 | MAPbI3 | T1no3 | Li+TBP+FK102 | two-step | spin-dip | no | DMF | no | no | no | 12.4
Krishna, A. et al., Chem. Sci. 5, 2702–2709 (2014) | 2014 | TiO2 | mTiO2 | MAPbI3 | T1no2 | Li+TBP+FK102 | two-step | spin-dip | no | DMF | no | no | no | 12.2
Krishna, A. et al., Chem. Sci. 5, 2702–2709 (2014) | 2014 | TiO2 | mTiO2 | MAPbI3 | T1no1 | Li+TBP+FK102 | two-step | spin-dip | no | DMF | no | no | no | 8.4
Krishna, A. et al., Chem. Sci. 5, 2702–2709 (2014) | 2014 | TiO2 | mTiO2 | MAPbI3 | spiro-OMeTAD | Li+TBP+FK102 | two-step | spin-dip | no | DMF | no | no | no | 12.9
Krishnamoorthy, T. et al., J. Mater. Chem. A 2, 6305–6309 (2014) | 2014 | TiO2 | mTiO2 | MAPbI3 | KTM3 | no | two-step | spin-dip | no | DMF | no | no | no | 7.3
Krishnamoorthy, T. et al., J. Mater. Chem. A 2, 6305–6309 (2014) | 2014 | TiO2 | mTiO2 | MAPbI3 | KTM3 | Li+TBP+FK102 | two-step | spin-dip | no | DMF | no | no | no | 8.7
Krishnamoorthy, T. et al., J. Mater. Chem. A 2, 6305–6309 (2014) | 2014 | TiO2 | mTiO2 | MAPbI3 | KTM3 | Li+TBP+FK209 | two-step | spin-dip | no | DMF | no | no | no | 11
Krishnamoorthy, T. et al., J. Mater. Chem. A 2, 6305–6309 (2014) | 2014 | TiO2 | mTiO2 | MAPbI3 | spiro-OMeTAD | Li+TBP+FK209 | two-step | spin-dip | no | DMF | no | no | no | 11.4
Kwon, Y. S. et al., Energy Environ. Sci. 7, 1454 (2014) | 2014 | TiO2 | mTiO2 | MAPbI3 | PDPPDBTE | no | one-step | spin 2-3 | no | GBL | no | no | no | 9.2
Kwon, Y. S. et al., Energy Environ. Sci. 7, 1454 (2014) | 2014 | TiO2 | mTiO2 | MAPbI3 | P3HT | Li+TBP | one-step | spin 2-3 | no | GBL | no | no | no | 6.3
Kwon, Y. S. et al., Energy Environ. Sci. 7, 1454 (2014) | 2014 | TiO2 | mTiO2 | MAPbI3 | spiro-OMeTAD | Li+TBP | one-step | spin 2-3 | no | GBL | no | no | no | 7.6
Lee, J.-W. et al., ChemPhysChem 15, 2595–2603 (2014) | 2014 | TiO2 | mTiO2 | MAPbI3 | PTB-DCB21 | no | one-step | spin | no | DMA | no | no | no | 8.7
Lee, J.-W. et al., ChemPhysChem 15, 2595–2603 (2014) | 2014 | TiO2 | mTiO2 | MAPbI3 | PTB-BO | no | one-step | spin | no | DMA | no | no | no | 7.4
Lee, J.-W. et al., ChemPhysChem 15, 2595–2603 (2014) | 2014 | TiO2 | mTiO2 | MAPbI3 | spiro-OMeTAD | no | one-step | spin | no | DMA | no | no | no | 7
Lee, J.-W. et al., ChemPhysChem 15, 2595–2603 (2014) | 2014 | TiO2 | mTiO2 | MAPbI3 | PTB-DCB21 | Li+TBP | one-step | spin | no | DMA | no | no | no | 9.5
Lee, J.-W. et al., ChemPhysChem 15, 2595–2603 (2014) | 2014 | TiO2 | mTiO2 | MAPbI3 | spiro-OMeTAD | Li+TBP | one-step | spin | no | DMA | no | no | no | 11.6
Lee, J. W. et al., Adv. Mater. 26, 4991–4998 (2014) | 2014 | TiO2 | mTiO2 | FAPbI3 | spiro-OMeTAD | Li+TBP | two-step | spin 2-3-dip | no | DMF | no | no | no | 16
Lee, J.-W. et al., J. Mater. Chem. A 2, 9251 (2014) | 2014 | TiO2 | mTiO2 | MAPbI3 | spiro-OMeTAD | Li+TBP | one-step | spin | no | DMA | no | no | no | 9
Lee, J.-W. et al., J. Mater. Chem. A 2, 9251 (2014) | 2014 | TiO2 | mTiO2 | MAPbI3 | spiro-OMeTAD | Li+TBP | two-step | spin-dip | no | DMA | no | no | no | 14.5
Leijtens, T. et al., J. Phys. Chem. Lett. 5, 1096–1102 (2014) | 2014 | TiO2 | mTiO2 | MAPbI3-xClx | spiro-OMeTAD | Li+TBP | one-step | spin | no | DMF | no | no | no | 8.6 | CI
Li, H. et al., Angew. Chemie - Int. Ed. 53, 4085–4088 (2014) | 2014 | TiO2 | mTiO2 | MAPbI3 | H1no1 | Li+TBP | two-step | spin-dip | no | na | no | no | no | 11.1
Li, H. et al., Angew. Chemie - Int. Ed. 53, 4085–4088 (2014) | 2014 | TiO2 | mTiO2 | MAPbI3 | H1no1 | Li+TBP+FK102 | two-step | spin-dip | no | na | no | no | no | 13.8
Li, H. et al., Angew. Chemie - Int. Ed. 53, 4085–4088 (2014) | 2014 | TiO2 | mTiO2 | MAPbI3 | spiro-OMeTAD | Li+TBP+FK102 | two-step | spin-dip | no | na | no | no | no | 13.7
Li, Z. et al., ACS Nano 8, 6797–6804 (2014) | 2014 | TiO2 | mTiO2 | MAPbI3 | no | no | two-step | spin-dip | no | DMF | no | no | no | 6.9
Li, Z. et al., ACS Nano 8, 6797–6804 (2014) | 2014 | TiO2 | mTiO2 | MAPbI3 | no | no | two-step | spin-dip | no | DMF | no | no | no | 5.1
Li, Z. et al., ACS Nano 8, 6797–6804 (2014) | 2014 | TiO2 | mTiO2 | MAPbI3 | spiro-OMeTAD | Li+TBP+FK102 | two-step | spin-dip | no | DMF | no | no | no | 9.9
Li, W. et al., J. Mater. Chem. A 2, 13587–13592 (2014) | 2014 | TiO2 | mTiO2 | MAPbI3 | spiro-OMeTAD | Li+TBP | two-step | spin-dip | no | DMF | no | no | no | 11.9
Li, W. et al., J. Mater. Chem. A 2, 13587–13592 (2014) | 2014 | TiO2 | mTiO2 | MAPbI3 | spiro-OMeTAD | Li+TBP | two-step | spin-dip | no | DMF | no | no | no | 9
Liang, L. et al., ACS Appl. Mater. Interfaces 6, 20585–20589 (2014) | 2014 | ZnO | 0 | MAPbI3 | spiro-OMeTAD | Li+TBP | two-step | spin-dip | no | DMF | no | no | no | 13.4
Liang, L. et al., ACS Appl. Mater. Interfaces 6, 20585–20589 (2014) | 2014 | ZnO | 0 | MAPbI3 | spiro-OMeTAD | Li+TBP | two-step | spin-dip | no | DMF | no | no | no | 7
Liu, J. et al., Energy Environ. Sci. 7, 2963–2967 (2014) | 2014 | TiO2 | mTiO2 | MAPbI3 | TTF-1 | no | two-step | spin-dip | no | DMF | no | no | no | 11
Liu, J. et al., Energy Environ. Sci. 7, 2963–2967 (2014) | 2014 | TiO2 | mTiO2 | MAPbI3 | P3HT | no | two-step | spin-dip | no | DMF | no | no | no | 6.2
Liu, J. et al., Energy Environ. Sci. 7, 2963–2967 (2014) | 2014 | TiO2 | mTiO2 | MAPbI3 | spiro-OMeTAD | no | two-step | spin-dip | no | DMF | no | no | no | 6.2
Liu, J. et al., Energy Environ. Sci. 7, 2963–2967 (2014) | 2014 | TiO2 | mTiO2 | MAPbI3 | TTF-1 | Li+TBP | two-step | spin-dip | no | DMF | no | no | no | 4.4
Liu, J. et al., Energy Environ. Sci. 7, 2963–2967 (2014) | 2014 | TiO2 | mTiO2 | MAPbI3 | P3HT | Li+TBP | two-step | spin-dip | no | DMF | no | no | no | 6.7
Liu, J. et al., Energy Environ. Sci. 7, 2963–2967 (2014) | 2014 | TiO2 | mTiO2 | MAPbI3 | spiro-OMeTAD | Li+TBP | two-step | spin-dip | no | DMF | no | no | no | 11.4
Liu, D., Yang, J. and Kelly, T. L., J. Am. Chem. Soc. 136, 17116–17122 (2014) | 2014 | ZnO | 0 | MAPbI3 | P3HT | Li+TBP | two-step | spin-dip | no | DMF | no | no | no | 11.7
Liu, D., Yang, J. and Kelly, T. L., J. Am. Chem. Soc. 136, 17116–17122 (2014) | 2014 | no | no | MAPbI3 | P3HT | Li+TBP | two-step | spin-dip | no | DMF | no | no | no | 11.6
Liu, D., Yang, J. and Kelly, T. L., J. Am. Chem. Soc. 136, 17116–17122 (2014) | 2014 | ZnO | no | MAPbI3 | spiro-OMeTAD | Li+TBP | two-step | spin-dip | no | DMF | no | no | no | 14.7
Liu, D., Yang, J. and Kelly, T. L., J. Am. Chem. Soc. 136, 17116–17122 (2014) | 2014 | no | no | MAPbI3 | spiro-OMeTAD | Li+TBP | two-step | spin-dip | no | DMF | no | no | no | 13.5
Lv, S. et al., Chem. Commun. 50, 6931 (2014) | 2014 | TiO2 | mTiO2 | MAPbI3 | HTM2 | no | two-step | spin-dip | no | DMF | no | no | no | 11.6
Lv, S. et al., Chem. Commun. 50, 6931 (2014) | 2014 | TiO2 | mTiO2 | MAPbI3 | HTM1 | no | two-step | spin-dip | no | DMF | no | no | no | 11.3
Mahmood, K. et al., Nanoscale 6, 9127 (2014) | 2014 | ZnO | mZnO | MAPbI3 | spiro-OMeTAD | Li+TBP | two-step | spin-dip | no | DMF | no | no | no | 10.9
Mahmood, K. et al., Nanoscale 6, 9127 (2014) | 2014 | ZnO-Al | m-Al-ZnO | MAPbI3 | spiro-OMeTAD | Li+TBP | two-step | spin-dip | no | DMF | no | no | no | 12.2
Manseki, K. et al., RSC Adv. 4, 9652–9655 (2014) | 2014 | TiO2 | Mg-TiO2-nanorod | MAPbI3 | P3HT | Li+TBP | one-step | spin 2-3 | no | GBL | no | no | no | 4.2
Manseki, K. et al., RSC Adv. 4, 9652–9655 (2014) | 2014 | TiO2 | TiO2-nanorod | MAPbI3 | P3HT | Li+TBP | one-step | spin 2-3 | no | GBL | no | no | no | 3.1
Moehl, T. et al., J. Phys. Chem. Lett. 5, 3931–3936 (2014) | 2014 | TiO2 | mTiO2 | MAPbI3 | spiro-OMeTAD | Li+TBP | two-step | spin | no | DMF | no | no | no | 17.1
Moehl, T. et al., J. Phys. Chem. Lett. 5, 3931–3936 (2014) | 2014 | TiO2 | mTiO2 | MAPbI3 | spiro-OMeTAD | Li+TBP | two-step | spin-dip | no | DMF | no | no | no | 14.6
Nagarjuna, P. et al., Electrochim. Acta 151, 21–26 (2014) | 2014 | TiO2 | mTiO2 | MAPbI3 | no | no | one-step | spin | no | DMF | no | no | no | 2.7
Nagarjuna, P. et al., Electrochim. Acta 151, 21–26 (2014) | 2014 | TiO2 | mTiO2 | MAPbI3 | copolymerP | no | one-step | spin | no | DMF | no | no | no | 6.6
Nagarjuna, P. et al., Electrochim. Acta 151, 21–26 (2014) | 2014 | TiO2 | mTiO2 | MAPbI3 | P3HT | no | one-step | spin | no | DMF | no | no | no | 4.2
Nguyen, W. H. et al., J. Am. Chem. Soc. 136, 10996–11001 (2014) | 2014 | TiO2 | mTiO2 | MAPbI3 | spiro-OMeTAD | Li+TBP | two-step | spin-dip | no | DMF | no | no | no | 10.5
Nguyen, W. H. et al., J. Am. Chem. Soc. 136, 10996–11001 (2014) | 2014 | TiO2 | mTiO2 | MAPbI3 | spiro-OMeTAD | spiro(TFSI)2+TBP | two-step | spin-dip | no | DMF | no | no | no | 10.6
Niu, G. et al., J. Mater. Chem. A 2, 705–710 (2014) | 2014 | TiO2 | mTiO2 | MAPbI3 | spiro-OMeTAD | Li+TBP | one-step | spin 2-3 | no | DMF | no | no | no | 4.7
Niu, G. et al., J. Mater. Chem. A 2, 705–710 (2014) | 2014 | TiO2 | mTiO2 | MAPbI3 | spiro-OMeTAD | Li+TBP | one-step | spin 2-3 | no | DMF | no | no | no | 4.6
Noel, N. K. et al., ACS Nano 8, 9815–9821 (2014) | 2014 | TiO2 | 0 | MAPbI3-xClx | spiro-OMeTAD | Li+TBP | one-step | spin | no | DMF | no | no | no | 16.5 | CI
Noel, N. K. et al., ACS Nano 8, 9815–9821 (2014) | 2014 | TiO2 | 0 | MAPbI3-xClx | spiro-OMeTAD | Li+TBP | one-step | spin | no | DMF | no | no | no | 15.3 | CI
Noel, N. K. et al., ACS Nano 8, 9815–9821 (2014) | 2014 | TiO2 | 0 | MAPbI3-xClx | spiro-OMeTAD | Li+TBP | one-step | spin | no | DMF | no | no | no | 13.1 | CI
Noel, N. K. et al., Energy Environ. Sci. 7, 3061–3068 (2014) | 2014 | TiO2 | mAl2O3 | MAPbI3-xClx | spiro-OMeTAD | Li+TBP | one-step | spin | no | DMF | no | no | no | 15 | CI
Noel, N. K. et al., Energy Environ. Sci. 7, 3061–3068 (2014) | 2014 | TiO2 | mTiO2 | MAPbI3-xClx | spiro-OMeTAD | Li+TBP | one-step | spin | no | DMF | no | no | no | 11.5 | CI
Noel, N. K. et al., Energy Environ. Sci. 7, 3061–3068 (2014) | 2014 | TiO2 | mTiO2 | MASnI3 | spiro-OMeTAD | Li+TBP | one-step | spin | no | DMF | no | no | no | 6.4
Ogomi, Y. et al., J. Phys. Chem. Lett. 5, 1004–1011 (2014) | 2014 | TiO2 | mTiO2 | MASn1-xPbxI3 | P3HT | no | one-step | spin | no | DMF | no | no | no | 4.2
Ogomi, Y. et al., J. Phys. Chem. Lett. 5, 1004–1011 (2014) | 2014 | TiO2 | mTiO2 | MAPbI3 | spiro-OMeTAD | Li+TBP | one-step | spin | no | DMF | no | no | no | 12
Ogomi, Y. et al., in ChemPhysChem 15, 1062–1069 (2014) | 2014 | TiO2 | mTiO2 | MAPbI3-xClx | spiro-OMeTAD | Li+TBP | one-step | spin | no | DMF | no | no | no | 7.5 | CI
Ogomi, Y. et al., in ChemPhysChem 15, 1062–1069 (2014) | 2014 | TiO2 | mTiO2 | MAPbI3-xClx | spiro-OMeTAD | Li+TBP | one-step | spin | no | DMF | no | no | no | 7 | CI
Ogomi, Y. et al., in ChemPhysChem 15, 1062–1069 (2014) | 2014 | TiO2 | mTiO2 | MAPbI3-xClx | spiro-OMeTAD | Li+TBP | one-step | spin | no | DMF | no | no | no | 6.6 | CI
Pang, S. et al., Chem. Mater. 26, 1485–1491 (2014) | 2014 | TiO2 | mTiO2 | FAPbI3 | P3HT | no | one-step | spin | no | DMF | no | no | no | 3.7
Pang, S. et al., Chem. Mater. 26, 1485–1491 (2014) | 2014 | TiO2 | mTiO2 | FAPbI3 | P3HT | no | two-step | spin-dip | no | DMF | no | no | no | 7.5
Pathak, S. K. et al., Adv. Funct. Mater. 24, 6046–6055 (2014) | 2014 | TiO2-Al | mAl2O3 | MAPbI3-xClx | spiro-OMeTAD | Li+TBP | one-step | spin | no | DMF | no | no | no | 13.8 | CI
Pathak, S. K. et al., Adv. Funct. Mater. 24, 6046–6055 (2014) | 2014 | TiO2 | mAl2O3 | MAPbI3-xClx | spiro-OMeTAD | Li+TBP | one-step | spin | no | DMF | no | no | no | 11.1 | CI
Pellet, N. et al., Angew. Chemie - Int. Ed. 53, 3151–3157 (2014) | 2014 | TiO2 | mTiO2 | MAPbI3 | spiro-OMeTAD | Li+TBP | two-step | spin-dip | no | DMF | no | no | no | 12.5
Pellet, N. et al., Angew. Chemie - Int. Ed. 53, 3151–3157 (2014) | 2014 | TiO2 | mTiO2 | FAPbI3 | spiro-OMeTAD | Li+TBP | two-step | spin-dip | no | DMF | no | no | no | 11
Pellet, N. et al., Angew. Chemie - Int. Ed. 53, 3151–3157 (2014) | 2014 | TiO2 | mTiO2 | (MA)0.6(FA)0.4PbI3 | spiro-OMeTAD | Li+TBP | two-step | spin-dip | no | DMF | no | no | no | 14.9
Qin, P. et al., Nat. Commun. 5, 3834 (2014) | 2014 | TiO2 | mTiO2 | MAPbI3 | no | no | two-step | spin 2-3-dip | no | DMF | no | no | no | 6.7
Qin, P. et al., Nat. Commun. 5, 3834 (2014) | 2014 | TiO2 | mTiO2 | MAPbI3 | no | no | two-step | spin-dip | no | DMF | no | no | no | 3.8
Qin, P. et al., Nat. Commun. 5, 3834 (2014) | 2014 | TiO2 | mTiO2 | MAPbI3 | CuSCN | no | two-step | spin 2-3-dip | no | DMF | no | no | no | 12.4
Qin, P. et al., Nat. Commun. 5, 3834 (2014) | 2014 | TiO2 | mTiO2 | MAPbI3 | CuSCN | no | two-step | spin-dip | no | DMF | no | no | no | 11.2
Qin, P. et al., J. Am. Chem. Soc. 136, 8516–8519 (2014) | 2014 | TiO2 | mTiO2 | MAPbI3 | no | no | two-step | spin-dip | no | DMF | no | no | no | 7.7
Qin, P. et al., J. Am. Chem. Soc. 136, 8516–8519 (2014) | 2014 | TiO2 | mTiO2 | MAPbI3 | Fused-F | no | two-step | spin-dip | no | DMF | no | no | no | 12.8
Qin, P. et al., J. Am. Chem. Soc. 136, 8516–8519 (2014) | 2014 | TiO2 | mTiO2 | MAPbI3 | spiro-OMeTAD | Li+TBP | two-step | spin-dip | no | DMF | no | no | no | 11.7
Qin, P. et al., Nanoscale 6, 1508–1514 (2014) | 2014 | TiO2 | mTiO2 | MAPbI3 | spiro-OMeTAD | Li+TBP | one-step | spin | no | GBL | no | no | no | 10.6
Qin, P. et al., Nanoscale 6, 1508–1514 (2014) | 2014 | TiO2 | m-Y0.5-TiO2 | MAPbI3 | spiro-OMeTAD | Li+TBP | one-step | spin | no | GBL | no | no | no | 11.4
Ramos, F. J. et al., ChemPhysChem 15, 1148–1153 (2014) | 2014 | TiO2 | ZnO-nanocolumn | MAPbI3 | PTAA | Li+TBP | two-step | spin-dip | no | DMF | no | no | no | 1.3
Ramos, F. J. et al., ChemPhysChem 15, 1148–1153 (2014) | 2014 | TiO2 | ZnO-nanocolumn | MAPbI3 | spiro-OMeTAD | Li+TBP+FK209 | two-step | spin-dip | no | DMF | no | no | no | 4.8
Ryu, S. et al., Energy Environ. Sci. 7, 2614–2618 (2014) | 2014 | TiO2 | mTiO2 | MAPbBr3 | PIF8-TAA | Li+TBP | one-step | spin 2-3 | toluene | DMF+GBL | no | no | no | 6.7
Ryu, S. et al., Energy Environ. Sci. 7, 2614–2618 (2014) | 2014 | TiO2 | mTiO2 | MAPbBr3 | PF8-TAA | Li+TBP | one-step | spin 2-3 | toluene | DMF+GBL | no | no | no | 6
Ryu, S. et al., Energy Environ. Sci. 7, 2614–2618 (2014) | 2014 | TiO2 | mTiO2 | MAPbI3 | PIF8-TAA | Li+TBP | one-step | spin 2-3 | toluene | DMF+GBL | no | no | no | 9.1
Ryu, S. et al., Energy Environ. Sci. 7, 2614–2618 (2014) | 2014 | TiO2 | mTiO2 | MAPbI3 | PF8-TAA | Li+TBP | one-step | spin 2-3 | toluene | DMF+GBL | no | no | no | 4.6
Ryu, S. et al., Energy Environ. Sci. 7, 2614–2618 (2014) | 2014 | TiO2 | mTiO2 | MAPbBr3 | PTAA | Li+TBP | one-step | spin 2-3 | toluene | DMF+GBL | no | no | no | 5.9
Ryu, S. et al., Energy Environ. Sci. 7, 2614–2618 (2014) | 2014 | TiO2 | mTiO2 | MAPbI3 | PTAA | Li+TBP | one-step | spin 2-3 | toluene | DMF+GBL | no | no | no | 16.2
Sarkar, A. et al., J. Phys. Chem. C 118, 16688–16693 (2014) | 2014 | TiO2 | mTiO2 | MAPb(I0.9Br0.1)3 | PTAA | no | one-step | spin 2-3 | no | GBL | no | no | no | 12.8
Shi, J. et al., Appl. Phys. Lett. 104, 063901 (2014) | 2014 | TiO2 | mTiO2 | MAPbI3 | no | no | two-step | spin-dip | no | DMF | no | no | no | 10.5
Shi, J. et al., ACS Appl. Mater. Interfaces 6, 9711–9718 (2014) | 2014 | TiO2 | mTiO2 | MAPbI3 | no | no | two-step | spin 2-3-dip | no | DMF | no | no | no | 10.5
Son, D.-Y. et al., J. Phys. Chem. C 118, 16567–16573 (2014) | 2014 | TiO2 | TiO2-nanorod | MAPbI3 | spiro-OMeTAD | Li+TBP | two-step | spin | no | DMF | no | no | no | 10
Son, D.-Y. et al., J. Phys. Chem. C 118, 16567–16573 (2014) | 2014 | ZnO | ZnO-nanorod | MAPbI3 | spiro-OMeTAD | Li+TBP | two-step | spin | no | DMF | no | no | no | 11.1
Suarez, B. et al., J. Phys. Chem. Lett. 5, 1628–1635 (2014) | 2014 | TiO2 | mTiO2 | MAPbBr3 | spiro-OMeTAD | Li+TBP | one-step | spin | no | GBL | no | no | no | 1.4
Suarez, B. et al., J. Phys. Chem. Lett. 5, 1628–1635 (2014) | 2014 | TiO2 | mAl2O3 | MAPbBr3-xClx | spiro-OMeTAD | Li+TBP | one-step | spin | no | GBL | no | no | no | 3.2 | CI
Suarez, B. et al., J. Phys. Chem. Lett. 5, 1628–1635 (2014) | 2014 | TiO2 | mTiO2 | MAPbBr3-xClx | spiro-OMeTAD | Li+TBP | one-step | spin | no | GBL | no | no | no | 2.9 | CI
Suarez, B. et al., J. Phys. Chem. Lett. 5, 1628–1635 (2014) | 2014 | TiO2 | mTiO2 | MAPbI3 | spiro-OMeTAD | Li+TBP | one-step | spin | no | GBL | no | no | no | 6.5
Suarez, B. et al., J. Phys. Chem. Lett. 5, 1628–1635 (2014) | 2014 | TiO2 | mAl2O3 | MAPbI3-xBrx | spiro-OMeTAD | Li+TBP | one-step | spin | no | GBL | no | no | no | 4.5 | Br
Suarez, B. et al., J. Phys. Chem. Lett. 5, 1628–1635 (2014) | 2014 | TiO2 | mTiO2 | MAPbI3-xBrx | spiro-OMeTAD | Li+TBP | one-step | spin | no | GBL | no | no | no | 2.9 | Br
Suarez, B. et al., J. Phys. Chem. Lett. 5, 1628–1635 (2014) | 2014 | TiO2 | 0 | MAPbI3-xClx | spiro-OMeTAD | Li+TBP | one-step | spin | no | GBL | no | no | no | 11.1 | CI
Suarez, B. et al., J. Phys. Chem. Lett. 5, 1628–1635 (2014) | 2014 | TiO2 | mAl2O3 | MAPbI3-xClx | spiro-OMeTAD | Li+TBP | one-step | spin | no | GBL | no | no | no | 12.5 | CI
Suarez, B. et al., J. Phys. Chem. Lett. 5, 1628–1635 (2014) | 2014 | TiO2 | mTiO2 | MAPbI3-xClx | spiro-OMeTAD | Li+TBP | one-step | spin | no | GBL | no | no | no | 10.9 | CI
Suarez, B. et al., J. Phys. Chem. Lett. 5, 1628–1635 (2014) | 2014 | TiO2 | 0 | MAPb(I1-xBrx)3-yCly | spiro-OMeTAD | Li+TBP | one-step | spin | no | GBL | no | no | no | 3.9
Suarez, B. et al., J. Phys. Chem. Lett. 5, 1628–1635 (2014) | 2014 | TiO2 | mTiO2 | MAPb(I1-xBrx)3-yCly | spiro-OMeTAD | Li+TBP | one-step | spin | no | GBL | no | no | no | 9.1
Wang, J. T. W. et al., Nano Lett. 14, 724–730 (2014) | 2014 | 0 | mAl2O3 | MAPbI3-xClx | spiro-OMeTAD | Li+TBP | one-step | spin | no | DMF | no | no | no | 3.7 | CI
Wang, J. T. W. et al., Nano Lett. 14, 724–730 (2014) | 2014 | TiO2 | mAl2O3 | MAPbI3-xClx | spiro-OMeTAD | Li+TBP | one-step | spin | no | DMF | no | no | no | 14.1 | CI
Wang, J. T. W. et al., Nano Lett. 14, 724–730 (2014) | 2014 | TiO2-graphene | mAl2O3 | MAPbI3-xClx | spiro-OMeTAD | Li+TBP | one-step | spin | no | DMF | no | no | no | 15.6 | CI
Wang, J. T. W. et al., Nano Lett. 14, 724–730 (2014) | 2014 | graphene | mAl2O3 | MAPbI3-xClx | spiro-OMeTAD | Li+TBP | one-step | spin | no | DMF | no | no | no | 5.9 | CI
Wang, X. et al., Mater. Sci. Semicond. Process. 27, 569–576 (2014) | 2014 | 0 | mTiO2 | MAPbI3 | P3HT | Li+TBP | one-step | spin | no | GBL | no | no | no | 1.3
Wang, X. et al., Mater. Sci. Semicond. Process. 27, 569–576 (2014) | 2014 | TiO2 | mTiO2 | MAPbI3 | P3HT | Li+TBP | one-step | spin | no | GBL | no | no | no | 3.2
Wang, J. et al., Chem. Commun. 50, 5829 (2014) | 2014 | TiO2 | mTiO2 | MAPbI3 | 2TPA-2-DP | no | one-step | spin | no | GBL | no | no | no | 9.1
Wang, J. et al., Chem. Commun. 50, 5829 (2014) | 2014 | TiO2 | mTiO2 | MAPbI3 | spiro-OMeTAD | Li+TBP | one-step | spin | no | GBL | no | no | no | 10.2
Wojciechowski, K. et al., Energy Environ. Sci. 7, 1142–1147 (2014) | 2014 | TiO2 | mAl2O3 | MAPbI3-xClx | spiro-OMeTAD | Li+TBP | one-step | spin | no | DMF | no | no | no | 15.9 | CI
Wu, Y. et al., Appl. Phys. Express 7, 052301 (2014) | 2014 | 0 | mTiO2 | MAPbI3 | spiro-OMeTAD | Li+TBP | two-step | spin-dip | no | DMF | no | no | no | 0.3
Wu, Y. et al., Appl. Phys. Express 7, 052301 (2014) | 2014 | TiO2 | mTiO2 | MAPbI3 | spiro-OMeTAD | Li+TBP | two-step | spin-dip | no | DMF | no | no | no | 12.6
Xiao, M. et al., Angew. Chemie 126, 10056–10061 (2014) | 2014 | TiO2 | 0 | MAPbI3 | spiro-OMeTAD | Li+TBP | one-step | spin | chlorobenzene | DMF | no | no | no | 16.2
Xiao, M. et al., Angew. Chemie 126, 10056–10061 (2014) | 2014 | TiO2 | 0 | MAPbI3 | spiro-OMeTAD | Li+TBP | one-step | spin | no | DMF | no | no | no | 1.8
Xiao, J. et al., RSC Adv. 4, 32918 (2014) | 2014 | TiO2 | mTiO2 | MAPbI3 | PNBA | no | two-step | spin-dip | no | DMF | no | no | no | 11.4
Xu, Y. et al., ACS Appl. Mater. Interfaces 6, 5651–5656 (2014) | 2014 | TiO2 | mTiO2 | MAPbI3 | no | no | two-step | spin 2-3-dip | no | DMF | no | no | no | 6.7
Xu, Y. et al., ACS Appl. Mater. Interfaces 6, 5651–5656 (2014) | 2014 | TiO2 | mTiO2 | MAPbI3 | no | no | two-step | spin 2-3-dip | no | DMF | no | no | no | 5.7
Yella, A. et al., Nano Lett. 14, 2591–2596 (2014) | 2014 | TiO2 | 0 | MAPbI3 | spiro-OMeTAD | Li+TBP | two-step | spin-dip | no | DMF | no | no | no | 13.7
Zhang, H. et al., Chem. Commun. 50, 5020 (2014) | 2014 | TiO2 | mTiO2 | MAPbI3 | spiro-OMeTAD | no | two-step | spin-dip | no | na | no | no | no | 4
Zhang, H. et al., Chem. Commun. 50, 5020 (2014) | 2014 | TiO2 | mTiO2 | MAPbI3 | spiro-OMeTAD | Li+TBP | two-step | spin-dip | no | na | no | no | no | 8.4
Zhang, H. et al., Chem. Commun. 50, 5020 (2014) | 2014 | TiO2 | mTiO2 | MAPbI3 | spiro-OMeTAD | BuPyIm-TFSI | two-step | spin-dip | no | na | no | no | no | 8.2
Zhang, F. et al., ACS Appl. Mater. Interfaces 6, 16140–16146 (2014) | 2014 | TiO2 | mTiO2 | MAPbI3 | no | no | one-step | spin | no | GBL | no | no | no | 8.3
Zhao, Y. et al., Appl. Phys. Lett. 104, 213906 (2014) | 2014 | TiO2 | 0 | MAPbI3-xClx | no | no | one-step | spin | no | DMF | no | no | no | 0 | CI
Zhao, Y. et al., Appl. Phys. Lett. 104, 213906 (2014) | 2014 | TiO2 | 0 | MAPbI3-xClx | spiro-OMeTAD | Li+TBP | one-step | spin | no | DMF | no | no | no | 12.4 | CI
Zhao, Y. et al., Appl. Phys. Lett. 104, 213906 (2014) | 2014 | TiO2 | 0 | MAPbI3-xClx | spiro-OMeTAD | Li+TBP | one-step | spin | no | DMF | no | no | no | 12 | CI
Zhao, Y. et al., Appl. Phys. Lett. 104, 213906 (2014) | 2014 | TiO2 | 0 | MAPbI3-xClx | spiro-OMeTAD | Li+TBP | one-step | spin | no | DMF | no | no | no | 11.4 | CI
Zhao, Y. et al., Appl. Phys. Lett. 104, 213906 (2014) | 2014 | TiO2 | 0 | MAPbI3-xClx | spiro-OMeTAD | Li+TBP | one-step | spin | no | DMF | no | no | no | 0 | CI
Zhao, Y. et al., Faraday Discuss. 176, 301–312 (2014) | 2014 | TiO2 | mTiO2 | MAPbBr3 | spiro-OMeTAD | Li+TBP | one-step | spin | no | DMF | no | no | no | 4.1
Zhao, Y. et al., Faraday Discuss. 176, 301–312 (2014) | 2014 | TiO2 | mTiO2 | MAPbI3 | spiro-OMeTAD | Li+TBP | one-step | spin | no | DMF | no | no | no | 9.2
Zhao, Y. et al., Faraday Discuss. 176, 301–312 (2014) | 2014 | TiO2 | mTiO2 | MAPbI2Br | spiro-OMeTAD | Li+TBP | one-step | spin | no | DMF | no | no | no | 6.8
Zhao, Y. et al., Faraday Discuss. 176, 301–312 (2014) | 2014 | TiO2 | mTiO2 | MAPbIBr2 | spiro-OMeTAD | Li+TBP | one-step | spin | no | DMF | no | no | no | 4.7
Zheng, L. et al., Chem. Commun. 50, 11196–11199 (2014) | 2014 | TiO2 | 0 | MAPbI3-xClx | DR3TBDTT-PDMS | no | two-step | spin-dip | no | DMF | no | no | no | 8.8 | CI
Zheng, L. et al., Chem. Commun. 50, 11196–11199 (2014) | 2014 | TiO2 | 0 | MAPbI3-xClx | DR3TBDTT | no | two-step | spin-dip | no | DMF | no | no | no | 4.9 | CI
Zheng, L. et al., Chem. Commun. 50, 11196–11199 (2014) | 2014 | TiO2 | 0 | MAPbI3-xClx | DR3TBDTT | Li+TBP | two-step | spin-dip | no | DMF | no | no | no | 3.7 | CI
Zheng, L. et al., Chem. Commun. 50, 11196–11199 (2014) | 2014 | TiO2 | 0 | MAPbI3-xClx | spiro-OMeTAD | Li+TBP | two-step | spin-dip | no | DMF | no | no | no | 8.9 | CI
Zhou, H. et al., J. Phys. Chem. Lett. 5, 3241–3246 (2014) | 2014 | TiO2 | mTiO2 | MAPbI3 | no | no | two-step | spin-dip | no | DMF | no | no | no | 9.1
Zhou, H. et al., Science 345, 542-546 (2014) | 2014 | TiO2-Y | 0 | MAPbI3-xClx | spiro-OMeTAD | Li+TBP | one-step | spin | no | DMF | no | no | no | 19.3 | CI
Zhu, Z. et al., J. Am. Chem. Soc. 136, 3760–3763 (2014) | 2014 | TiO2 | mTiO2 | MAPbI3 | spiro-OMeTAD | Li+TBP | one-step | spin | no | GBL | no | no | no | 8.8
Zhu, Z. et al., J. Am. Chem. Soc. 136, 3760–3763 (2014) | 2014 | TiO2 | mTiO2-GQDs | MAPbI3 | spiro-OMeTAD | Li+TBP | one-step | spin | no | GBL | no | no | no | 10.2
Zhu, Z. et al., Adv. Funct. Mater. 24, 7357–7365 (2014) | 2014 | TiO2 | mTiO2 | MAPbI3 | TFB | Li+TBP | one-step | spin | no | DMF | no | no | no | 10.9
Zhu, Z. et al., Adv. Funct. Mater. 24, 7357–7365 (2014) | 2014 | TiO2 | mTiO2 | MAPbI3 | PFB | Li+TBP | one-step | spin | no | DMF | no | no | no | 8
Zhu, Z. et al., Adv. Funct. Mater. 24, 7357–7365 (2014) | 2014 | TiO2 | mTiO2 | MAPbI3 | PFO | Li+TBP | one-step | spin | no | DMF | no | no | no | 1.2
Zhu, Z. et al., Adv. Funct. Mater. 24, 7357–7365 (2014) | 2014 | TiO2 | mTiO2 | MAPbI3 | TFB | Li+TBP | two-step | spin-dip | no | DMF | no | no | no | 12.8
Zhu, Z. et al., Adv. Funct. Mater. 24, 7357–7365 (2014) | 2014 | TiO2 | mTiO2 | MAPbI3 | PFB | Li+TBP | two-step | spin-dip | no | DMF | no | no | no | 8.8
Zhu, Z. et al., Adv. Funct. Mater. 24, 7357–7365 (2014) | 2014 | TiO2 | mTiO2 | MAPbI3 | PFO | Li+TBP | two-step | spin-dip | no | DMF | no | no | no | 1.6
Zhu, Z. et al., Adv. Funct. Mater. 24, 7357–7365 (2014) | 2014 | TiO2 | mTiO2 | MAPbI3 | spiro-OMeTAD | Li+TBP | one-step | spin | no | DMF | no | no | no | 9.8
Zhu, Z. et al., Adv. Funct. Mater. 24, 7357–7365 (2014) | 2014 | TiO2 | mTiO2 | MAPbI3 | spiro-OMeTAD | Li+TBP | two-step | spin-dip | no | DMF | no | no | no | 13.6
Chiang, Y.-F. et al., Phys. Chem. Chem. Phys. 16, 6033–6040 (2014) | 2014 | C60 | BCP | MAPbI3 | PEDOT:PSS | 0 | one-step | spin | no | GBL | no | no | no | 1.9
Chiang, Y.-F. et al., Phys. Chem. Chem. Phys. 16, 6033–6040 (2014) | 2014 | PCBM | BCP | MAPbI3 | PEDOT:PSS | 0 | one-step | spin | no | GBL | no | no | no | 3.1
Choi, H. et al., Nano Energy 7, 80–85 (2014) | 2014 | PCBM | no | Cs0.1MA0.9PbI3 | PEDOT:PSS | 0 | one-step | spin | no | DMF+GBL | no | no | no | 7.7
Choi, H. et al., Nano Energy 7, 80–85 (2014) | 2014 | PCBM | no | MAPbI3 | PEDOT:PSS | 0 | one-step | spin | no | DMF+GBL | no | no | no | 5.5
Cui, J. et al., Interfaces 6, 22862–22870 (2014) | 2014 | PCBM | BCP | MAPbI3 | no | no | one-step | spin | no | DMF | no | no | no | 0.1
Cui, J. et al., Interfaces 6, 22862–22870 (2014) | 2014 | PCBM | BCP | MAPbI3 | NiOx | 0 | one-step | spin | no | DMF | no | no | no | 6.1
Cui, J. et al., Interfaces 6, 22862–22870 (2014) | 2014 | PCBM | BCP | MAPbI3 | NiOx | 0 | one-step | spin | no | DMF | no | no | no | 4.9
Cui, J. et al., Interfaces 6, 22862–22870 (2014) | 2014 | PCBM | BCP | MAPbI3 | NiOx | 0 | one-step | spin | toluene | DMF | no | no | no | 9.8
Cui, J. et al., Interfaces 6, 22862–22870 (2014) | 2014 | PCBM | BCP | MAPbI3 | NiOx | 0 | one-step | spin | toluene | DMF | no | no | no | 7.4
Hsu, H.-L. et al., Nanoscale 6, 10281 (2014) | 2014 | PCBM | no | MAPbI3-xClx | PEDOT:PSS | 0 | one-step | spin | no | DMF | no | no | no | 7.5 | CI
Hsu, H.-L. et al., Nanoscale 6, 10281 (2014) | 2014 | PCBM | no | MAPbI3-xClx | PEDOT:PSS | 0 | one-step | spin | no | DMF | no | no | no | 6.8 | CI
Hsu, H.-L. et al., Nanoscale 6, 10281 (2014) | 2014 | PCBM | no | MAPbI3-xClx | PEDOT:PSS | 0 | one-step | spin | no | DMF | no | no | no | 4.7 | CI
Hsu, H.-L. et al., Nanoscale 6, 10281 (2014) | 2014 | PCBM | no | MAPbI3-xClx | PEDOT:PSS | 0 | one-step | spin | no | DMF | no | no | no | 4.5 | CI
Hsu, H.-L. et al., Nanoscale 6, 10281 (2014) | 2014 | PCBM | no | MAPbI3-xClx | PEDOT:PSS | 0 | one-step | spin | no | DMF | no | no | no | 1.9 | CI
Hsu, H.-L. et al., Nanoscale 6, 10281 (2014) | 2014 | PCBM | no | MAPbI3-xClx | PEDOT:PSS | 0 | one-step | spin | no | DMF | no | no | no | 0.3 | CI
Hu, L. et al., ACS Photonics 1, 547–553 (2014) | 2014 | PCBM | no | MAPbI3 | NiOx | 0 | two-step | spin-dip | no | DMF | no | no | no | 7.6
Hu, L. et al., ACS Photonics 1, 547–553 (2014) | 2014 | PCBM | no | MAPbI3 | PEDOT:PSS | 0 | two-step | spin-dip | no | DMF | no | no | no | 5.3
Jeng, J. Y. et al., Adv. Mater. 26, 4107–4113 (2014) | 2014 | C60 | BCP | MAPbI3 | NiOx | 0 | one-step | spin | no | DMF | no | no | no | 5.7
Jeng, J. Y. et al., Adv. Mater. 26, 4107–4113 (2014) | 2014 | PCBM | BCP | MAPbI3 | NiOx | 0 | one-step | spin | no | DMF | no | no | no | 7.8
Jeng, J. Y. et al., Adv. Mater. 26, 4107–4113 (2014) | 2014 | PCBM | BCP | MAPbI3 | PEDOT:PSS | 0 | one-step | spin | no | DMF | no | no | no | 3.9
Jung, J. W. et al., RSC Adv. 4, 62971–62977 (2014) | 2014 | PCBM+C60 | no | MAPbI3 | PEDOT:PSS | 0 | one-step | spin | chlorobenzene | DMF+GBL | no | no | no | 14.1
Jung, J. W. et al., RSC Adv. 4, 62971–62977 (2014) | 2014 | PCBM+C60 | no | MAPbI3 | PEDOT:PSS | 0 | one-step | spin | chlorobenzene | DMF+GBL | no | no | no | 12
Jung, J. W. et al., RSC Adv. 4, 62971–62977 (2014) | 2014 | PCBM+C60 | no | MAPbI3 | PEDOT:PSS | 0 | one-step | spin | no | DMF+GBL | no | no | no | 3.8
Jung, J. W. et al., RSC Adv. 4, 62971–62977 (2014) | 2014 | PCBM+C60 | no | MAPbI3 | PEDOT:PSS | 0 | one-step | spin | toluene | DMF+GBL | no | no | no | 11.4
Kim, H.-B. et al., Nanoscale 6, 6679 (2014) | 2014 | PCBM | no | MAPbI3 | PEDOT:PSS | 0 | one-step | spin | no | DMF | no | no | no | 5
Kim, H.-B. et al., Nanoscale 6, 6679 (2014) | 2014 | PCBM | no | MAPbI3 | PEDOT:PSS | 0 | one-step | spin | no | GBL+DMF | no | no | no | 6.2
Kim, H.-B. et al., Nanoscale 6, 6679 (2014) | 2014 | PCBM | no | MAPbI3 | PEDOT:PSS | 0 | one-step | spin | no | GBL | no | no | no | 4.1
Liang, P. W. et al., Adv. Mater. 26, 3748–3754 (2014) | 2014 | PCBM+C60 | no | MAPbI3-xClx | PEDOT:PSS | 0 | one-step | spin | no | DMF | no | no | no | 9 | CI
Liang, P. W. et al., Adv. Mater. 26, 3748–3754 (2014) | 2014 | PCBM+C60 | no | MAPbI3-xClx | PEDOT:PSS | 0 | one-step | spin | no | DMF | no | no | no | 7.9 | CI
Liang, P. W. et al., Adv. Mater. 26, 3748–3754 (2014) | 2014 | PCBM+C60 | no | MAPbI3-xClx | PEDOT:PSS | 0 | one-step | spin | no | DMF+DIO | no | no | no | 11.8 | CI
Liang, P. W. et al., Adv. Mater. 26, 3748–3754 (2014) | 2014 | PCBM+C60 | no | MAPbI3-xClx | PEDOT:PSS | 0 | one-step | spin | no | DMF+DIO | no | no | no | 10.3 | CI
Lim, K.-G. et al., Adv. Mater. 26, 6461–6466 (2014) | 2014 | PCBM | no | MAPbI3 | PEDOT:PSS | 0 | two-step | spin | no | DMF | no | no | no | 8.1
Lim, K.-G. et al., Adv. Mater. 26, 6461–6466 (2014) | 2014 | PCBM | no | MAPbI3 | PEDOT:PSS-PFI | 0 | two-step | spin | no | DMF | no | no | no | 11.7
Malinkiewicz, O. et al., Adv. Energy Mater. 4, 1400345 (2014) | 2014 | 3TPYMB | no | MAPbI3 | PEDOT:PSS | poly TPD | two-step | CVD | no | na | no | no | no | 5.5
Malinkiewicz, O. et al., Adv. Energy Mater. 4, 1400345 (2014) | 2014 | no | no | MAPbI3 | PEDOT:PSS | poly TPD | two-step | CVD | no | na | no | no | no | 4.6
Malinkiewicz, O. et al., Adv. Energy Mater. 4, 1400345 (2014) | 2014 | PCBM | no | MAPbI3 | PEDOT:PSS | poly TPD | two-step | CVD | no | na | no | no | no | 14.8
Malinkiewicz, O. et al., Nat. Photonics 8, 128–132 (2014) | 2014 | PCBM | no | MAPbI3 | PEDOT:PSS | poly TPD | two-step | CVD | no | na | no | no | no | 12
Momblona, C. et al., APL Mater. 2, 081504 (2014) | 2014 | PCBM | no | MAPbI3 | PEDOT:PSS | poly TPD | one-step | CVD | no | na | no | no | no | 12.7
Seo, J. et al., Energy Environ. Sci. 7, 2642–2646 (2014) | 2014 | PCBM | no | MAPbI3 | PEDOT:PSS | 0 | one-step | spin 2-3 | toluene | DMSO+GBL | no | no | no | 14.1
Seo, J. et al., Energy Environ. Sci. 7, 2642–2646 (2014) | 2014 | PCBM | no | MAPbI3 | PEDOT:PSS | 0 | one-step | spin 2-3 | toluene | DMSO+GBL | no | no | no | 11.5
Subbiah, A. S. et al., J. Phys. Chem. Lett. 5, 1748–1753 (2014) | 2014 | PCBM | no | MAPbI3-xClx | NiOx | 0 | two-step | CVD | no | na | no | no | no | 7.3 | CI
Sun, S. et al., Energy Environ. Sci. 7, 399–407 (2014) | 2014 | PCBM | no | MAPbI3 | PEDOT:PSS | 0 | one-step | spin | no | DMF | no | no | no | 7.4
Tian, H. et al., ChemSusChem 7, 2150–2153 (2014) | 2014 | PCBM | no | MAPbI3 | NiOx | mNiOx | one-step | spin 2-3 | no | GBL | no | no | no | 1.5
Tian, H. et al., ChemSusChem 7, 2150–2153 (2014) | 2014 | PCBM | no | MAPbI3 | NiOx | 0 | one-step | spin 2-3 | no | GBL | no | no | no | 0.1
Wang, Q. et al., Energy Environ. Sci. 7, 2359–2365 (2014) | 2014 | ICBA+C60 | BCP | MAPbI3 | PEDOT:PSS | 0 | one-step | spin | no | DMF | no | no | no | 12.2
Wang, Q. et al., Energy Environ. Sci. 7, 2359–2365 (2014) | 2014 | PCBM+C60 | BCP | MAPbI3 | PEDOT:PSS | 0 | one-step | spin | no | DMF | no | no | no | 10.1
Wang, Q. et al., Energy Environ. Sci. 7, 2359–2365 (2014) | 2014 | C60 | BCP | MAPbI3 | PEDOT:PSS | 0 | one-step | spin | no | DMF | no | no | no | 2.1
Wang, K.-C. et al., ACS Appl. Mater. Interfaces 6, 11851–11858 (2014) | 2014 | PCBM | BCP | MAPbI3 | NiOx | mNiOx | two-step | spin-dip | no | DMF | no | no | no | 11.6
Wu, Z. et al., Nanoscale 6, 10505–10510 (2014) | 2014 | PCBM | ZnO | MAPbI3-xClx | no | no | one-step | spin | no | DMF | no | no | no | 2.6 | CI
Wu, Z. et al., Nanoscale 6, 10505–10510 (2014) | 2014 | PCBM | ZnO | MAPbI3-xClx | GO | 0 | one-step | spin | no | DMF | no | no | no | 12.4 | CI
Wu, Z. et al., Nanoscale 6, 10505–10510 (2014) | 2014 | PCBM | ZnO | MAPbI3-xClx | PEDOT:PSS | 0 | one-step | spin | no | DMF | no | no | no | 9.3 | CI
Xiao, Z. et al., Energy Environ. Sci. 7, 2619–2623 (2014) | 2014 | PCBM+C60 | BCP | MAPbI3 | PEDOT:PSS | 0 | two-step | spin | no | DMF | no | no | no | 15.4
Yan, W. et al., RSC Adv. 4, 33039 (2014) | 2014 | C60 | BCP | MAPbI3 | polythiophene | 0 | one-step | spin | no | DMF | no | no | no | 11.8
Yang, Y. et al., ACS Nano 8, 1674–1680 (2014) | 2014 | PCBM | no | MAPbI3-xClx | PEDOT:PSS | 0 | one-step | spin | no | na | no | no | no | 11.5 | CI
Yang, Y. et al., ACS Nano 8, 1674–1680 (2014) | 2014 | ZnO | no | MAPbI3-xClx | PEDOT:PSS | 0 | one-step | spin | no | na | no | no | no | 10.5 | CI
You, J. et al., Appl. Phys. Lett. 105, 183902 (2014) | 2014 | PCBM | no | MAPbI3-xClx | PEDOT:PSS | 0 | one-step | spin | no | DMF | no | no | no | 17.1 | CI
You, J. et al., Appl. Phys. Lett. 105, 183902 (2014) | 2014 | PCBM | no | MAPbI3-xClx | PEDOT:PSS | 0 | one-step | spin | no | DMF | no | no | no | 12.3 | CI
Zhang, H. et al., Chem. Mater. 26, 5190–5193 (2014) | 2014 | PCBM | no | MAPbI3-xClx | PEDOT:PSS | 0 | one-step | spin | no | na | no | no | no | 12.4 | CI
Zhang, H. et al., Chem. Mater. 26, 5190–5193 (2014) | 2014 | PCBM | no | MAPbI3-xClx | PEDOT:PSS | 0 | one-step | spin | no | na | no | no | no | 11.9 | CI
Zhang, H. et al., Chem. Mater. 26, 5190–5193 (2014) | 2014 | PCBM | no | MAPbI3-xClx | PEDOT:PSS | 0 | one-step | spin | no | na | no | no | no | 8.8 | CI
Adli, H. K. et al., J. Phys. Chem. C 119, 22304–22309 (2015) | 2015 | TiO2 | mTiO2 | MAPbI3 | spiro-OMeTAD | Li+TBP | two-step | spin-dip | no | DMF | no | no | no | 8.8
Aharon, S. et al., J. Mater. Chem. A 3, 9171–9178 (2015) | 2015 | TiO2 | mTiO2 | MAPbI3 | no | no | two-step | spin-dip | no | DMF | no | no | no | 7.7
Aharon, S. et al., J. Mater. Chem. A 3, 9171–9178 (2015) | 2015 | TiO2 | mTiO2 | FAPbI3 | no | no | two-step | spin-dip | no | DMF | no | no | no | 3.9
Ahn, N. et al., J. Am. Chem. Soc. 137, 8696–8699 (2015) | 2015 | TiO2 | mTiO2 | MAPbI3 | spiro-OMeTAD | Li+TBP | one-step | spin | diethyl ether | DMF+DMSO | no | no | no | 19.7
Bansode, U. et al., J. Phys. Chem. C 119, 9177–9185 (2015) | 2015 | ZnO | 0 | MAPbI3-xClx | spiro-OMeTAD | Li+TBP | one-step | PLD | no | na | no | no | no | 7.7 | CI
Bera, A. et al., ACS Appl. Mater. Interfaces 7, 12404–12411 (2015) | 2015 | Zn2SnO4 | mZn2SnO4 | MAPbI3-xClx | spiro-OMeTAD | Li+TBP | one-step | spin | no | DMF | no | no | no | 13.3 | CI
Bera, A. et al., ACS Appl. Mater. Interfaces 7, 12404–12411 (2015) | 2015 | TiO2 | mZn2SnO4 | MAPbI3-xClx | spiro-OMeTAD | Li+TBP | one-step | spin | no | DMF | no | no | no | 7.1 | CI
Bi, H. and Zhang, Y., Mater. Lett. 161, 767–769 (2015) | 2015 | TiO2 | mTiO2 | MAPbI3-xClx | PCBM | no | one-step | spin | no | DMF | no | no | no | 5.1 | CI
Bi, H. and Zhang, Y., Mater. Lett. 161, 767–769 (2015) | 2015 | TiO2 | mTiO2 | MAPbI3-xClx | PCBM | Li+TBP | one-step | spin | no | DMF | no | no | no | 9.7 | CI
Bi, D. et al., ACS Photonics 2, 589–594 (2015) | 2015 | TiO2 | mTiO2 | MAPbI3 | spiro-OMeTAD | Li+TBP | two-step | spin-dip | no | DMF | no | no | no | 13.9
Bu, L. et al., ACS Appl. Mater. Interfaces 7, 17776–17781 (2015) | 2015 | TiO2 | mTiO2 | MAPbI3 | spiro-OMeTAD | Li+TBP | two-step | spin-dip | no | DMF | no | no | no | 13.4
Bu, L. et al., ACS Appl. Mater. Interfaces 7, 17776–17781 (2015) | 2015 | TiO2 | mTiO2 | MAPbI3 | spiro-OMeTAD | Li+TBP | two-step | spin-dip | no | DMF | no | no | no | 10.1
Cai, B. et al., Chinese J. Catal. 36, 1183–1190 (2015) | 2015 | TiO2 | 0 | MAPbI3 | spiro-OMeTAD | Li+TBP | one-step | spin 2-3 | chlorobenzene | DMF | no | no | no | 7.9
Cai, B. et al., Cuihua Xuebao/Chinese J. Catal. 36, 1183–1190 (2015) | 2015 | TiO2 | 0 | MAPbI3 | spiro-OMeTAD | Li+TBP | one-step | spin 2-3 | chlorobenzene | DMF+DMSO | no | no | no | 16.5
Cai, B. et al., Chinese J. Catal. 36, 1183–1190 (2015) | 2015 | TiO2 | 0 | MAPbI3 | spiro-OMeTAD | Li+TBP | one-step | spin 2-3 | chlorobenzene | DMSO | no | no | no | 15.1
Cai, B. et al., Chinese J. Catal. 36, 1183–1190 (2015) | 2015 | TiO2 | 0 | MAPbI3 | spiro-OMeTAD | Li+TBP | one-step | spin 2-3 | chlorobenzene | DMSO+GBL | no | no | no | 14.1
Cai, B. et al., Chinese J. Catal. 36, 1183–1190 (2015) | 2015 | TiO2 | 0 | MAPbI3 | spiro-OMeTAD | Li+TBP | one-step | spin 2-3 | chlorobenzene | GBL | no | no | no | 9
Cao, D. H. et al., J. Am. Chem. Soc. 137, 7843–7850 (2015) | 2015 | TiO2 | mTiO2 | (CH3(CH2)3NH3)2(MA)2Pb3I10 | no | no | one-step | spin | no | DMF | no | no | no | 3.5
Cao, D. H. et al., J. Am. Chem. Soc. 137, 7843–7850 (2015) | 2015 | TiO2 | mTiO2 | MAPbI3 | spiro-OMeTAD | Li+TBP | one-step | spin | no | DMF | no | no | no | 2.4
Cao, D. H. et al., J. Am. Chem. Soc. 137, 7843–7850 (2015) | 2015 | TiO2 | mTiO2 | (CH3(CH2)3NH3)2(MA)2Pb3I10 | spiro-OMeTAD | Li+TBP | one-step | spin | no | DMF | no | no | no | 4
Cao, K. et al., Nano Energy 17, 171–179 (2015) | 2015 | TiO2 | mAl2O3 | MAPbI3 | no | no | two-step | infiltration-dip | no | DMF | no | no | no | 15
Cao, K. et al., Nano Energy 17, 171–179 (2015) | 2015 | TiO2 | mAl2O3 | MAPbI3 | no | no | two-step | infiltration-dip | no | DMF | no | no | no | 11.2
Cao, J. et al., J. Am. Chem. Soc. 137, 10914–10917 (2015) | 2015 | TiO2 | 0 | MAPbI3 | TSHBC | no | two-step | spin-dip | no | DMF | no | no | no | 12.8
Cao, J. et al., J. Am. Chem. Soc. 137, 10914–10917 (2015) | 2015 | TiO2 | 0 | MAPbI3 | TSHBC | graphene | two-step | spin-dip | no | DMF | no | no | no | 14
Casaluci, S. et al., J. Power Sources 297, 504–510 (2015) | 2015 | TiO2 | 0 | MAPbI3 | spiro-OMeTAD | Li+TBP | two-step | vasp | no | DMF | no | no | no | 12.7
Casaluci, S. et al., J. Power Sources 297, 504–510 (2015) | 2015 | TiO2 | mTiO2 | MAPbI3 | spiro-OMeTAD | Li+TBP | two-step | vasp | no | DMF | no | no | no | 10
Casaluci, S. et al., J. Power Sources 297, 504–510 (2015) | 2015 | TiO2 | 0 | MAPbI3 | spiro-OMeTAD | Li+TBP | two-step | vasp | no | DMSO | no | no | no | 11
Chang, C. Y. et al., ACS Appl. Mater. Interfaces 7, 4955–4961 (2015) | 2015 | TiO2 | 0 | MAPbI3-xClx | spiro-OMeTAD | Li+TBP | one-step | spin | no | DMF | no | no | no | 10.6 | CI
Chang, C. Y. et al., ACS Appl. Mater. Interfaces 7, 4955–4961 (2015) | 2015 | TiO2 | 0 | MAPbI3-xClx | spiro-OMeTAD | Li+TBP | one-step | spin | no | DMF+PEG | no | no | no | 13.2 | CI
Chen, H. et al., Nano Energy 15, 216–226 (2015) | 2015 | TiO2 | mTiO2 | MAPbI3 | no | no | two-step | spin-dip | no | DMF | no | no | no | 10.4
Chen, H. et al., Nano Energy 15, 216–226 (2015) | 2015 | TiO2 | mTiO2 | MAPbI3 | no | no | two-step | electrodeposition-dip | no | na | no | no | no | 10.2
Chen, B. et al., Nano Energy 13, 582–591 (2015) | 2015 | TiO2 | 0 | MAPbI3 | no | no | two-step | spin | no | DMF | no | no | no | 0.3
Chen, B. et al., Nano Energy 13, 582–591 (2015) | 2015 | TiO2 | 0 | MAPbI3 | spiro-OMeTAD | Li+TBP+FK209 | two-step | spin | no | DMF | no | no | no | 13.5
Chen, B. et al., Nano Energy 13, 582–591 (2015) | 2015 | TiO2 | mTiO2 | MAPbI3 | spiro-OMeTAD | Li+TBP+FK209 | two-step | spin | no | DMF | no | no | no | 13
Cheng, Y. et al., ACS Appl. Mater. Interfaces 7, 19986–19993 (2015) | 2015 | ZnO | 0 | MAPbI3 | spiro-OMeTAD | Li+TBP | two-step | spin | no | DMF | no | no | no | 2.9
Cheng, Y. et al., ACS Appl. Mater. Interfaces 7, 19986–19993 (2015) | 2015 | ZnO | 0 | MAPbI3 | spiro-OMeTAD | Li+TBP | two-step | spin | no | DMF | no | no | no | 5.4
Cheng, Y. et al., ACS Appl. Mater. Interfaces 7, 19986–19993 (2015) | 2015 | ZnO | PEI | MAPbI3 | spiro-OMeTAD | Li+TBP | two-step | spin | no | DMF | no | no | no | 10.2
Cheng, Y. et al., ACS Appl. Mater. Interfaces 7, 19986–19993 (2015) | 2015 | ZnO | PCBM | MAPbI3 | spiro-OMeTAD | Li+TBP | two-step | spin | no | DMF | no | no | no | 6.4
Cheng, M. et al., Chem. Mater. 27, 1808–1814 (2015) | 2015 | TiO2 | mTiO2 | MAPbI3 | POZ2 | no | two-step | spin-dip | no | DMF | no | no | no | 12.8
Cheng, M. et al., Chem. Mater. 27, 1808–1814 (2015) | 2015 | TiO2 | mTiO2 | MAPbI3 | POZ3 | no | two-step | spin-dip | no | DMF | no | no | no | 11.5
Cheng, M. et al., Chem. Mater. 27, 1808–1814 (2015) | 2015 | TiO2 | mTiO2 | MAPbI3 | spiro-OMeTAD | Li+TBP | two-step | spin-dip | no | DMF | no | no | no | 12.8
Dao, V. D. et al., Thin Solid Films 593, 10–16 (2015) | 2015 | TiO2 | 0 | MAPbI3 | spiro-OMeTAD | Li+TBP | one-step | spin | no | GBL | no | no | no | 2.3
Dao, V. D. et al., Thin Solid Films 593, 10–16 (2015) | 2015 | TiO2 | mTiO2 | MAPbI3 | spiro-OMeTAD | Li+TBP | one-step | spin | no | GBL | no | no | no | 5.2
Das, S. et al., ACS Photonics 2, 680–686 (2015) | 2015 | TiO2 | 0 | MAPbI3-xClx | spiro-OMeTAD | Li+TBP | one-step | spin | no | DMF | no | no | no | 13 | CI
Das, S. et al., ACS Photonics 2, 680–686 (2015) | 2015 | TiO2 | 0 | MAPbI3-xClx | spiro-OMeTAD | Li+TBP | one-step | spray | no | DMF | no | no | no | 13 | CI
Dong, Q. et al., J. Phys. Chem. C 119, 10212–10217 (2015) | 2015 | SnO2 | mTiO2 | MAPbI3 | spiro-OMeTAD | Li+TBP | two-step | spin-dip | no | na | no | no | no | 7.3
Dong, Q. et al., J. Phys. Chem. C 119, 10212–10217 (2015) | 2015 | TiO2 | mTiO2 | MAPbI3 | spiro-OMeTAD | Li+TBP | two-step | spin-dip | no | na | no | no | no | 13.9
Du, T. et al., ACS Appl. Mater. Interfaces 7, 3382–3388 (2015) | 2015 | TiO2 | 0 | MAPbI3 | spiro-OMeTAD | Li+TBP | two-step | spin-dip | no | DMF | no | no | no | 5.8
Du, T. et al., ACS Appl. Mater. Interfaces 7, 3382–3388 (2015) | 2015 | TiO2 | 0 | MAPbI3 | spiro-OMeTAD | Li+TBP | two-step | vasp | no | DMF | no | no | no | 8.1
Fakharuddin, A. et al., J. Power Sources 283, 61–67 (2015) | 2015 | TiO2 | 0 | MAPbI3-xClx | spiro-OMeTAD | Li+TBP | one-step | spin | no | DMF | no | no | no | 12.1 | CI
Fakharuddin, A. et al., J. Power Sources 283, 61–67 (2015) | 2015 | TiO2 | TiO2-nanorod | MAPbI3-xClx | spiro-OMeTAD | Li+TBP | one-step | spin | no | DMF | no | no | no | 12.2 | CI
Fakharuddin, A. et al., ACS Nano 9, 8420–8429 (2015) | 2015 | TiO2 | 0 | MAPbI3-xClx | spiro-OMeTAD | Li+TBP | one-step | spin 2-3 | no | DMF | no | no | no | 5.8 | CI
Fakharuddin, A. et al., ACS Nano 9, 8420–8429 (2015) | 2015 | TiO2 | mTiO2 | MAPbI3-xClx | spiro-OMeTAD | Li+TBP | one-step | spin 2-3 | no | DMF | no | no | no | 7.9 | CI
Fakharuddin, A. et al., ACS Nano 9, 8420–8429 (2015) | 2015 | 0 | TiO2-nanorod | MAPbI3-xClx | spiro-OMeTAD | Li+TBP | one-step | spin 2-3 | no | DMF | no | no | no | 10.5 | CI
Gamliel, S. et al., J. Phys. Chem. C 119, 19722–19728 (2015) | 2015 | TiO2 | 0 | MAPbI3 | no | no | one-step | spray | no | DMF | no | no | no | 6.9
Della Gaspera, E. et al., Nano Energy 13, 249–257 (2015) | 2015 | TiO2 | 0 | MAPbI3 | spiro-OMeTAD | Li+TBP | one-step | spin | no | DMF | no | no | no | 13.6
Della Gaspera, E. et al., Nano Energy 13, 249–257 (2015) | 2015 | TiO2 | 0 | MAPbI3 | spiro-OMeTAD | Li+TBP | one-step | spin | no | DMF | no | no | no | 1.2
Di Giacomo, F. et al., Adv. Energy Mater. 5, 1401808 (2015) | 2015 | TiO2 | 0 | MAPbI3-xClx | spiro-OMeTAD | Li+TBP | one-step | spin | no | DMF | no | no | no | 7 | CI
Di Giacomo, F. et al., Adv. Energy Mater. 5, 1401808 (2015) | 2015 | 0 | mTiO2 | MAPbI3-xClx | spiro-OMeTAD | Li+TBP | one-step | spin | no | DMF | no | no | no | 2.2 | CI
Di Giacomo, F. et al., Adv. Energy Mater. 5, 1401808 (2015) | 2015 | TiO2 | mTiO2 | MAPbI3-xClx | spiro-OMeTAD | Li+TBP | one-step | spin | no | DMF | no | no | no | 9.9 | CI
Gu, Z. et al., Sol. Energy Mater. Sol. Cells 140, 396–404 (2015) | 2015 | 0 | CdS-nanorod | MAPbI3 | no | no | one-step | spin | no | GBL | no | no | no | 0
Gu, Z. et al., Sol. Energy Mater. Sol. Cells 140, 396–404 (2015) | 2015 | 0 | CdS-nanorod | MAPbI3 | P3HT | no | one-step | spin | no | GBL | no | no | no | 1
Gu, Z. et al., Sol. Energy Mater. Sol. Cells 140, 396–404 (2015) | 2015 | 0 | CdS-nanorod | MAPbI3 | spiro-OMeTAD | Li+TBP | one-step | spin | no | GBL | no | no | no | 8.4
Guarnera, S. et al., J. Phys. Chem. Lett. 6, 432–437 (2015) | 2015 | TiO2 | 0 | MAPbI3-xClx | spiro-OMeTAD | H-TFSI+Et4N-TFSI | one-step | spin | no | DMF | no | no | no | 10.3 | CI
Guarnera, S. et al., J. Phys. Chem. Lett. 6, 432–437 (2015) | 2015 | TiO2 | mAl2O3 | MAPbI3-xClx | spiro-OMeTAD | H-TFSI+Et4N-TFSI+Al2o3 | one-step | spin | no | DMF | no | no | no | 13.1 | CI
Han, G. S. et al., ACS Appl. Mater. Interfaces 7, 23521–23526 (2015) | 2015 | TiO2 | mTiO2 | MAPbI3 | spiro-OMeTAD | Li+TBP | two-step | spin | no | DMF | no | no | no | 12.4
Han, G. S. et al., ACS Appl. Mater. Interfaces 7, 23521–23526 (2015) | 2015 | TiO2 | mTiO2-Rgo | MAPbI3 | spiro-OMeTAD | Li+TBP | two-step | spin | no | DMF | no | no | no | 14.5
Han, G. S. et al., J. Mater. Chem. A 3, 9160–9164 (2015) | 2015 | TiO2 | mTiO2 | MAPbI3 | spiro-OMeTAD | Li+TBP | two-step | spin-dip | no | DMF | no | no | no | 12.7
Han, G. S. et al., J. Mater. Chem. A 3, 9160–9164 (2015) | 2015 | TiO2 | mTiO2 | MAPbI3 | spiro-OMeTAD | Li+TBP | two-step | spin-dip | no | DMF | no | no | no | 11.4
Hao, F. et al., J. Am. Chem. Soc. 137, 11445–11452 (2015) | 2015 | TiO2 | mTiO2 | MAPbI3 | no | no | two-step | spin-dip | no | DMF | no | no | no | 5.8
Hao, F. et al., J. Am. Chem. Soc. 137, 11445–11452 (2015) | 2015 | TiO2 | mTiO2 | MAPbI3 | no | no | one-step | spin | no | DMSO+SnF2 | no | no | no | 3.2
Heo, J. H. et al., Nano Energy 15, 530–539 (2015) | 2015 | TiO2 | 0 | MAPbI3 | PTAA | Li+TBP | one-step | spin 2-3 | no | GBL | no | no | no | 5.7
Heo, J. H. et al., Nano Energy 15, 530–539 (2015) | 2015 | TiO2-Li | 0 | MAPbI3 | PTAA | Li+TBP | one-step | spin 2-3 | no | GBL | no | no | no | 5
Heo, J. H. et al., Nano Energy 15, 530–539 (2015) | 2015 | TiO2 | mAl2O3 | MAPbI3 | PTAA | Li+TBP | one-step | spin 2-3 | no | GBL | no | no | no | 3.2
Heo, J. H. et al., Nano Energy 15, 530–539 (2015) | 2015 | TiO2 | mTiO2 | MAPbI3 | PTAA | Li+TBP | one-step | spin 2-3 | no | GBL | no | no | no | 15.7
Heo, J. H. et al., Nano Energy 15, 530–539 (2015) | 2015 | TiO2 | mTiO2-Li | MAPbI3 | PTAA | Li+TBP | one-step | spin 2-3 | no | GBL | no | no | no | 17.2
Hong, S. et al., Curr. Appl. Phys. 15, 574–579 (2015) | 2015 | TiO2 | mTiO2 | MAPbI3 | spiro-OMeTAD | Li+TBP | two-step | spin-dip | no | DMF | no | no | no | 12.8
Hou, Y. et al., Adv. Energy Mater. 5, 1500543 (2015) | 2015 | TiO2 | 0 | MAPbI3 | PEDOT | no | one-step | spin | chlorobenzene | DMF+DMSO | no | no | no | 14.2
Hou, Y. et al., Adv. Energy Mater. 5, 1500543 (2015) | 2015 | TiO2 | 0 | MAPbI3 | spiro-OMeTAD | Li+TBP | one-step | spin | chlorobenzene | DMF+DMSO | no | no | no | 16.4
Hou, Y. et al., Adv. Energy Mater. 5, 1500543 (2015) | 2015 | TiO2 | 0 | MAPbI3 | PEDOT | no | one-step | spin | chlorobenzene | DMSO+GBL | no | no | no | 11.2
Huang, W. et al., Adv. Funct. Mater. 25, 5529–5536 (2015) | 2015 | TiO2 | 0 | MAPbI3 | spiro-OMeTAD | Li+TBP | one-step | spin | no | DMF | no | no | no | 14.3
Huang, W. et al., Adv. Funct. Mater. 25, 5529–5536 (2015) | 2015 | TiO2 | mTiO2 | MAPbI3 | spiro-OMeTAD | Li+TBP | one-step | spin | no | DMF | no | no | no | 12
Huang, L. et al., Sol. Energy Mater. Sol. Cells 141, 377–382 (2015) | 2015 | TiO2 | 0 | MAPbI3-xClx | spiro-OMeTAD | Li+TBP | one-step | spin | no | DMF | no | no | no | 13.6 | CI
Huang, L. et al., Sol. Energy Mater. Sol. Cells 141, 377–382 (2015) | 2015 | TiO2 | 0 | MAPbI3-xClx | spiro-OMeTAD | Li+TBP | one-step | spin | no | DMF | no | no | no | 8.7 | CI
Huangfu, M. et al., Appl. Surf. Sci. 357, 2234–2240 (2015) | 2015 | TiO2 | mTiO2 | MAPbI3-xClx | CuI | no | one-step | spin | no | DMF | no | no | no | 5.8 | CI
Hwang, K. et al., Adv. Mater. 27, 1241–1247 (2015) | 2015 | ZnO | 0 | MAPbI3 | P3HT | Li+TBP | two-step | slot-die | no | DMF | no | no | no | 12
Hwang, I. et al., ACS Appl. Mater. Interfaces 7, 17330–17336 (2015) | 2015 | TiO2 | mTiO2 | MAPbI3 | spiro-OMeTAD | Li+TBP | two-step | spin-dip | no | DMF | no | no | no | 11.8
Hwang, I. et al., ACS Appl. Mater. Interfaces 7, 17330–17336 (2015) | 2015 | TiO2 | mTiO2 | MAPbI3 | spiro-OMeTAD | Li+TBP | two-step | spin-dip | no | DMF | no | no | no | 11.3
Ito, S. et al., J. Phys. Chem. Lett. 6, 881–886 (2015) | 2015 | TiO2 | 0 | MAPbI3 | CuSCN | no | two-step | spin | no | DMF+DMSO | no | no | no | 7.2
Ito, S. et al., J. Phys. Chem. Lett. 6, 881–886 (2015) | 2015 | TiO2 | mTiO2 | MAPbI3 | CuSCN | no | two-step | spin | no | DMF+DMSO | no | no | no | 12
Ito, S. et al., J. Phys. Chem. Lett. 6, 881–886 (2015) | 2015 | TiO2 | 0 | MAPbI3 | CuSCN | no | two-step | spin-dip | no | DMF+DMSO | no | no | no | 0.1
Ito, S. et al., J. Phys. Chem. Lett. 6, 881–886 (2015) | 2015 | TiO2 | mTiO2 | MAPbI3 | CuSCN | no | two-step | spin-dip | no | DMF+DMSO | no | no | no | 9.9
Jeon, N. J. et al., Nature 517, 476–480 (2015) | 2015 | TiO2 | mTiO2 | (FAPbI3)0.85(MAPbBr3)0.15 | PTAA | Li+TBP | one-step | spin 2-3 | toluene | DMSO+GBL | no | no | no | 19
Jeong, I. et al., Nano Energy 17, 131–139 (2015) | 2015 | TiO2 | mTiO2 | MAPbI3 | spiro-OMeTAD | Li+TBP | two-step | spin | no | DMF | no | no | no | 15.1
Jiang, C. et al., ACS Appl. Mater. Interfaces 7, 24726–24732 (2015) | 2015 | TiO2 | mTiO2 | MAPbI3 | spiro-OMeTAD | Li+TBP | two-step | spin-dip | no | DMF | no | no | no | 13.8
Jiang, C. et al., ACS Appl. Mater. Interfaces 7, 24726–24732 (2015) | 2015 | TiO2 | mTiO2 | MAPbI3 | spiro-OMeTAD | Li+TBP | two-step | spin-dip | no | DMF | no | no | no | 15.6
Jin, Y. and Chumanov, G., ACS Appl. Mater. Interfaces 7, 12015–12021 (2015) | 2015 | ZnO | 0 | MAPbI3 | no | no | two-step | spin-dip | no | DMF | no | no | no | 10.2
Kang, M. S. et al., ACS Appl. Mater. Interfaces 7, 22213–22217 (2015) | 2015 | TiO2 | mTiO2 | MAPbI3 | SGT-411 | Li+TBP+FK209 | two-step | spin-dip | no | DMF | no | no | no | 13
Kang, M. S. et al., ACS Appl. Mater. Interfaces 7, 22213–22217 (2015) | 2015 | TiO2 | mTiO2 | MAPbI3 | SGT-41no | Li+TBP+FK209 | two-step | spin-dip | no | DMF | no | no | no | 12.6
Kang, M. S. et al., ACS Appl. Mater. Interfaces 7, 22213–22217 (2015) | 2015 | TiO2 | mTiO2 | MAPbI3 | SGT-4no9 | Li+TBP+FK209 | two-step | spin-dip | no | DMF | no | no | no | 11
Kang, M. S. et al., ACS Appl. Mater. Interfaces 7, 22213–22217 (2015) | 2015 | TiO2 | mTiO2 | MAPbI3 | spiro-OMeTAD | Li+TBP+FK209 | two-step | spin-dip | no | DMF | no | no | no | 13.8
Ke, W. et al., J. Am. Chem. Soc. 137, 6730–6733 (2015) | 2015 | SnO2 | 0 | MAPbI3 | spiro-OMeTAD | Li+TBP+FK102 | two-step | spin 2-3-dip | no | DMF | no | no | no | 17.2
Ke, W. et al., J. Am. Chem. Soc. 137, 6730–6733 (2015) | 2015 | TiO2 | 0 | MAPbI3 | spiro-OMeTAD | Li+TBP+FK102 | two-step | spin 2-3-dip | no | DMF | no | no | no | 15.2
Kim, G. Y. et al., J. Phys. Chem. Lett. 6, 2355–2362 (2015) | 2015 | TiO2 | mTiO2 | MAPbI3 | spiro-OMeTAD | Li+TBP | one-step | spin | no | DMSO+GBL | no | no | no | 10.6
Kim, G. Y. et al., J. Phys. Chem. Lett. 6, 2355–2362 (2015) | 2015 | TiO2 | mTiO2 | MAPbI3-xBrx | spiro-OMeTAD | Li+TBP | one-step | spin | no | DMSO+GBL | no | no | no | 13.6 | Br
Lee, J. W. et al., Adv. Energy Mater. 5, 1501310 (2015) | 2015 | TiO2 | 0 | FAPbI3 | spiro-OMeTAD | Li+TBP | one-step | spin | diethyl ether | DMF+DMSO | no | no | no | 17.4
Lee, J. W. et al., Adv. Energy Mater. 5, 1501310 (2015) | 2015 | TiO2 | 0 | FA0.9Cs0.1PbI3 | spiro-OMeTAD | Li+TBP | one-step | spin | diethyl ether | DMF+DMSO | no | no | no | 19
Li, F. et al., Mater. Lett. 157, 38–41 (2015) | 2015 | TiO2 | mTiO2 | MAPbI3 | spiro-OMeTAD | Li+TBP | two-step | spin-dip | no | DMF | no | no | no | 10.2
Li, F. et al., Mater. Lett. 157, 38–41 (2015) | 2015 | TiO2 | mTiO2 | MAPbI3 | spiro-OMeTAD | Li+TBP | two-step | spin-spray | no | DMF | no | no | no | 12.5
Li, W. et al., J. Am. Chem. Soc. 137, 10399–10405 (2015) | 2015 | TiO2 | mTiO2 | MAPbI3 | spiro-OMeTAD | Li+TBP | two-step | spin | no | DMF | no | no | no | 13.6
Li, W. et al., J. Am. Chem. Soc. 137, 10399–10405 (2015) | 2015 | TiO2 | mTiO2 | MAPbI3 | spiro-OMeTAD | Li+TBP | two-step | spin | no | DMF+DMSO | no | no | no | 17.2
Li, Y. et al., J. Phys. Chem. Lett. 6, 493–499 (2015) | 2015 | TiO2 | 0 | MAPbI3 | spiro-OMeTAD | Li+TBP | two-step | vasp | no | DMF | no | no | no | 14.8
Li, Y. et al., J. Phys. Chem. Lett. 6, 493–499 (2015) | 2015 | TiO2 | 0 | MAPbI3-xClx | spiro-OMeTAD | Li+TBP | two-step | vasp | no | DMF | no | no | no | 12.1 | CI
Li, Y. et al., J. Phys. Chem. Lett. 6, 493–499 (2015) | 2015 | TiO2 | 0 | MAPbI3-xClx | spiro-OMeTAD | Li+TBP | two-step | vasp | no | DMF | no | no | no | 16.8 | CI
Li, Y. et al., J. Phys. Chem. Lett. 6, 493–499 (2015) | 2015 | TiO2 | 0 | MAPbI3-xClx | spiro-OMeTAD | Li+TBP | two-step | vasp | no | DMF | no | no | no | 3.4 | CI
Li, Y. et al., RSC Adv. 5, 28424–28429 (2015) | 2015 | SnO2 | mSnO2 | MAPbI3 | spiro-OMeTAD | Li+TBP | two-step | spin | no | DMF | no | no | no | 10.8
Li, Y. et al., J. Am. Chem. Soc. 137, 15540–15547 (2015) | 2015 | TiO2 | 0 | MAPbI3-xClx | spiro-OMeTAD | Li+TBP | two-step | spin | no | DMF | no | no | no | 14.4 | CI
Li, Y. et al., J. Am. Chem. Soc. 137, 15540–15547 (2015) | 2015 | TiO2 | PCBB-2CN-2C8 | MAPbI3-xClx | spiro-OMeTAD | Li+TBP | two-step | spin | no | DMF | no | no | no | 17.4 | CI
Li, C. et al., ACS Appl. Mater. Interfaces 7, 15117–15122 (2015) | 2015 | TiO2 | 0 | MAPbI3 | spiro-OMeTAD | Li+TBP+FK102 | two-step | spin-dip | no | DMF | no | no | no | 10.7
Li, C. et al., ACS Appl. Mater. Interfaces 7, 15117–15122 (2015) | 2015 | TiO2-NS | 0 | MAPbI3 | spiro-OMeTAD | Li+TBP+FK102 | two-step | spin-dip | no | DMF | no | no | no | 10.7
Listorti, A. et al., J. Phys. Chem. Lett. 6, 1628–1637 (2015) | 2015 | TiO2 | 0 | MAPbI3-xClx | spiro-OMeTAD | Li+TBP | one-step | spin | no | DMF | no | no | no | 9.3 | CI
Listorti, A. et al., J. Phys. Chem. Lett. 6, 1628–1637 (2015) | 2015 | TiO2 | mAl2O3 | MAPbI3-xClx | spiro-OMeTAD | Li+TBP | one-step | spin | no | DMF | no | no | no | 9.8 | CI
Listorti, A. et al., J. Phys. Chem. Lett. 6, 1628–1637 (2015) | 2015 | TiO2 | mTiO2 | MAPbI3-xClx | spiro-OMeTAD | Li+TBP | one-step | spin | no | DMF | no | no | no | 8.7 | CI
Liu, D. et al., ACS Appl. Mater. Interfaces 7, 16330–16337 (2015) | 2015 | TiO2 | mTiO2 | MAPbI3-xClx | spiro-OMeTAD | Li+TBP | one-step | spin-TSA | no | DMF | no | no | no | 14.1 | CI
Liu, D. et al., ACS Appl. Mater. Interfaces 7, 16330–16337 (2015) | 2015 | TiO2 | mTiO2 | MAPbI3-xClx | spiro-OMeTAD | Li+TBP | one-step | spin-OTA | no | DMF | no | no | no | 9 | CI
Liu, D. et al., ACS Appl. Mater. Interfaces 7, 16330–16337 (2015) | 2015 | TiO2 | mTiO2 | MAPbI3-xClx | spiro-OMeTAD | Li+TBP | one-step | spin-OSA | no | DMF | no | no | no | 10.2 | CI
Liu, J. et al., J. Phys. Chem. Lett. 6, 1666–1673 (2015) | 2015 | TiO2 | mAl2O3 | MAPbI3-xClx | no | no | one-step | spin | no | DMF | no | no | no | 6.5 | CI
Liu, J. et al., J. Phys. Chem. Lett. 6, 1666–1673 (2015) | 2015 | TiO2 | mAl2O3 | MAPbI3-xClx | PEDOT | no | one-step | spin | no | DMF | no | no | no | 14.5 | CI
Liu, J. et al., J. Phys. Chem. Lett. 6, 1666–1673 (2015) | 2015 | TiO2 | mAl2O3 | MAPbI3-xClx | spiro-OMeTAD | Li+TBP | one-step | spin | no | DMF | no | no | no | 12.6 | CI
Liu, C. et al., ACS Appl. Mater. Interfaces 7, 1153–1159 (2015) | 2015 | TiO2 | 0 | MAPbI3 | P3HT | no | two-step | spin | no | DMF | no | no | no | 7.1
Liu, C. et al., ACS Appl. Mater. Interfaces 7, 1153–1159 (2015) | 2015 | TiO2 | PCBM | MAPbI3 | P3HT | no | two-step | spin | no | DMF | no | no | no | 14.6
Liu, C. et al., ACS Appl. Mater. Interfaces 7, 1153–1159 (2015) | 2015 | TiO2 | PCBM | MAPbI3 | P3HT | no | two-step | spin | no | DMF | no | no | no | 13.2
Liu, C. et al., ACS Appl. Mater. Interfaces 7, 9066–9071 (2015) | 2015 | TiO2 | 0 | MAPbI3 | spiro-OMeTAD | Li+TBP | two-step | vasp | no | DMF | no | no | no | 10.2
Liu, C. et al., ACS Appl. Mater. Interfaces 7, 9066–9071 (2015) | 2015 | TiO2 | mTiO2 | MAPbI3 | spiro-OMeTAD | Li+TBP | two-step | vasp | no | DMF | no | no | no | 7.7
Liu, J. et al., J. Mater. Chem. A 3, 11750–11755 (2015) | 2015 | TiO2 | 0 | MAPbI3 | spiro-OMeTAD | Li+TBP | one-step | spin | toluene | DMSO+GBL | no | no | no | 12.8
Liu, J. et al., J. Mater. Chem. A 3, 11750–11755 (2015) | 2015 | CdS | 0 | MAPbI3 | spiro-OMeTAD | Li+TBP | one-step | spin | toluene | DMSO+GBL | no | no | no | 11.2
Liu, J. et al., J. Mater. Chem. A 3, 11750–11755 (2015) | 2015 | ZnS | 0 | MAPbI3 | spiro-OMeTAD | Li+TBP | one-step | spin | toluene | DMSO+GBL | no | no | no | 1
Liu, J. et al., J. Mater. Chem. A 3, 11750–11755 (2015) | 2015 | no | no | MAPbI3 | spiro-OMeTAD | Li+TBP | one-step | spin | toluene | DMSO+GBL | no | no | no | 3.6
Liu, Z. et al., Dalt. Trans. 44, 3967–3973 (2015) | 2015 | TiO2 | mTiO2 | MAPbI3 | mNiO | no | two-step | spin-dip | no | DMF | no | no | no | 11.4
Liu, Z. et al., Dalt. Trans. 44, 3967–3973 (2015) | 2015 | TiO2 | mTiO2 | MAPbI3 | ZrO2 | no | two-step | spin-dip | no | DMF | no | no | no | 8.2
Luo, Q. et al., J. Mater. Chem. A 3, 15996–16004 (2015) | 2015 | TiO2 | mTiO2 | MAPbI3 | RGO-1 | no | two-step | spin-dip | no | DMF | no | no | no | 9.3
Luo, Q. et al., J. Mater. Chem. A 3, 15996–16004 (2015) | 2015 | TiO2 | mTiO2 | MAPbI3 | RGO-2 | no | two-step | spin-dip | no | DMF | no | no | no | 8.3
Luo, Q. et al., J. Mater. Chem. A 3, 15996–16004 (2015) | 2015 | TiO2 | mTiO2 | MAPbI3 | RGO-3 | no | two-step | spin-dip | no | DMF | no | no | no | 7
Luo, Q. et al., J. Mater. Chem. A 3, 15996–16004 (2015) | 2015 | TiO2 | mTiO2 | MAPbI3 | GO | no | two-step | spin-dip | no | DMF | no | no | no | 5.5
Luo, Q. et al., J. Mater. Chem. A 3, 15996–16004 (2015) | 2015 | TiO2 | mTiO2 | MAPbI3 | spiro-OMeTAD | no | two-step | spin-dip | no | DMF | no | no | no | 5.9
Luo, Q. et al., J. Mater. Chem. A 3, 15996–16004 (2015) | 2015 | TiO2 | mTiO2 | MAPbI3 | spiro-OMeTAD | Li+TBP | two-step | spin-dip | no | DMF | no | no | no | 13.3
Luo, P. et al., ACS Appl. Mater. Interfaces 7, 2708–2714 (2015) | 2015 | TiO2 | 0 | MAPbI3 | spiro-OMeTAD | Li+TBP | two-step | vasp | no | DMF | no | no | no | 3.6
Luo, P. et al., ACS Appl. Mater. Interfaces 7, 2708–2714 (2015) | 2015 | TiO2 | 0 | MAPbI3 | spiro-OMeTAD | Li+TBP | two-step | vasp | no | DMF | no | no | no | 10.5
Luo, P. et al., ACS Appl. Mater. Interfaces 7, 2708–2714 (2015) | 2015 | TiO2 | 0 | MAPbI3 | spiro-OMeTAD | Li+TBP | two-step | vasp | no | DMF | no | no | no | 12.7
Lv, M. et al., ACS Appl. Mater. Interfaces 7, 17482–17488 (2015) | 2015 | TiO2 | mTiO2 | MAPbI3 | no | no | two-step | spin | no | DMF | no | no | no | 5.7
Lv, M. et al., ACS Appl. Mater. Interfaces 7, 17482–17488 (2015) | 2015 | TiO2 | mTiO2 | MAPbI3 | CuInS2/ZnS | no | two-step | spin | no | DMF | no | no | no | 8.4
Lv, M. et al., ACS Appl. Mater. Interfaces 7, 17482–17488 (2015) | 2015 | TiO2 | mTiO2 | MAPbI3 | CuInS2 | no | two-step | spin | no | DMF | no | no | no | 6.6
Lv, M. et al., ACS Appl. Mater. Interfaces 7, 17482–17488 (2015) | 2015 | TiO2 | mTiO2 | MAPbI3 | spiro-OMeTAD | Li+TBP | two-step | spin | no | DMF | no | no | no | 13.9
Ma, Y. et al., ACS Appl. Mater. Interfaces 7, 6406–6411 (2015) | 2015 | TiO2 | 0 | MAPbI3-xClx | no | no | two-step | spin-dip | no | DMF | no | no | no | 3.4 | CI
Ma, Y. et al., ACS Appl. Mater. Interfaces 7, 6406–6411 (2015) | 2015 | TiO2 | 0 | MAPbI3-xClx | TPD | no | two-step | spin-dip | no | DMF | no | no | no | 7.1 | CI
Ma, Y. et al., ACS Appl. Mater. Interfaces 7, 6406–6411 (2015) | 2015 | TiO2 | 0 | MAPbI3-xClx | TPD | no | two-step | spin-dip | no | DMF | no | no | no | 3.2 | CI
Mahmood, K. et al., Adv. Energy Mater. 5, 1500568 (2015) | 2015 | ZnO | N-ZnO-nanorod | MAPbI3 | spiro-OMeTAD | Li+TBP | two-step | spin | no | DMF | no | no | no | 16.2
Mahmood, K. et al., Adv. Energy Mater. 5, 1500568 (2015) | 2015 | ZnO | ZnO-nanorod | MAPbI3 | spiro-OMeTAD | Li+TBP | two-step | spin | no | DMF | no | no | no | 13.5
Mali, S. S. et al., Chem. Mater. 27, 1541–1551 (2015) | 2015 | TiO2 | mTiO2 | MAPbI3 | spiro-OMeTAD | Li+TBP | one-step | spin | no | GBL | no | no | no | 10
Mali, S. S. et al., Chem. Mater. 27, 1541–1551 (2015) | 2015 | TiO2 | TiO2-nanorod | MAPbI3 | spiro-OMeTAD | Li+TBP | one-step | spin | no | GBL | no | no | no | 13.8
Mali, S. S. et al., Chem. Mater. 27, 1541–1551 (2015) | 2015 | TiO2 | TiO2-nanorod | MAPbI3 | spiro-OMeTAD | Li+TBP | one-step | spin | no | GBL | no | no | no | 10
Matteocci, F. et al., ACS Appl. Mater. Interfaces 7, 26176–26183 (2015) | 2015 | TiO2 | mTiO2 | MAPbI3-xClx | spiro-OMeTAD | Li+TBP | one-step | spin | no | DMF | no | no | no | 7.4 | CI
Matteocci, F. et al., ACS Appl. Mater. Interfaces 7, 26176–26183 (2015) | 2015 | TiO2 | mTiO2 | MAPbI3 | spiro-OMeTAD | Li+TBP | two-step | blade-dip | no | DMF | no | no | no | 11.9
Matteocci, F. et al., ACS Appl. Mater. Interfaces 7, 26176–26183 (2015) | 2015 | TiO2 | mTiO2 | MAPbI3 | spiro-OMeTAD | Li+TBP | two-step | spin-dip | no | DMF | no | no | no | 13.3
Matteocci, F. et al., ACS Appl. Mater. Interfaces 7, 26176–26183 (2015) | 2015 | TiO2 | mTiO2 | MAPbI3 | spiro-OMeTAD | Li+TBP | two-step | vasp | no | DMF | no | no | no | 9.7
Nejand, B. A. et al., ACS Appl. Mater. Interfaces 7, 21807–21818 (2015) | 2015 | TiO2 | 0 | MAPbI3-xClx | NiOx | no | one-step | spin | no | DMF | no | no | no | 1.3 | CI
Nejand, B. A. et al., ACS Appl. Mater. Interfaces 7, 21807–21818 (2015) | 2015 | TiO2 | 0 | MAPbI3-xClx | spiro-OMeTAD | Li+TBP | one-step | spin | no | DMF | no | no | no | 8.2 | CI
Peng, Y. et al., J. Mater. Chem. A 3, 12436–12442 (2015) | 2015 | TiO2 | mTiO2 | MAPbI3 | spiro-OMeTAD | Li+TBP | two-step | vasp | no | DMF | no | no | no | 14.1
Raga, S. R. et al., Chem. Mater. 27, 1597–1603 (2015) | 2015 | TiO2 | 0 | MAPbI3-xClx | spiro-OMeTAD | Li+TBP | one-step | spin | no | DMF | no | no | no | 12.5 | CI
Raga, S. R. et al., Chem. Mater. 27, 1597–1603 (2015) | 2015 | TiO2 | 0 | MAPbI3-xClx | spiro-OMeTAD | Li+TBP | one-step | spin | no | DMF | no | no | no | 9 | CI
Raga, S. R. et al., Chem. Mater. 27, 1597–1603 (2015) | 2015 | TiO2 | 0 | MAPbI3-xClx | spiro-OMeTAD | Li+TBP | one-step | spin | no | DMF | no | no | no | 8.7 | CI
Raga, S. R. et al., Chem. Mater. 27, 1597–1603 (2015) | 2015 | TiO2 | 0 | MAPbI3-xClx | spiro-OMeTAD | Li+TBP | one-step | spin | no | DMF | no | no | no | 12.1 | CI
Raga, S. R. et al., Chem. Mater. 27, 1597–1603 (2015) | 2015 | TiO2 | 0 | MAPbI3-xClx | spiro-OMeTAD | Li+TBP | one-step | spin | no | DMF | no | no | no | 8.3 | CI
Rakstys, K. et al., J. Am. Chem. Soc. 137, 16172–16178 (2015) | 2015 | TiO2 | mTiO2 | (FAPbI3)0.85(MAPbBr3) | KR131 | Li+TBP+FK209 | one-step | spin 2-3 | chlorobenzene | DMF+DMSO | no | no | no | 18.3
Rakstys, K. et al., J. Am. Chem. Soc. 137, 16172–16178 (2015) | 2015 | TiO2 | mTiO2 | (FAPbI3)0.85(MAPbBr3) | KR133 | Li+TBP+FK209 | one-step | spin 2-3 | chlorobenzene | DMF+DMSO | no | no | no | 16.8
Rakstys, K. et al., J. Am. Chem. Soc. 137, 16172–16178 (2015) | 2015 | TiO2 | mTiO2 | (FAPbI3)0.85(MAPbBr3) | KR145 | Li+TBP+FK209 | one-step | spin 2-3 | chlorobenzene | DMF+DMSO | no | no | no | 11.9
Rakstys, K. et al., J. Am. Chem. Soc. 137, 16172–16178 (2015) | 2015 | TiO2 | mTiO2 | (FAPbI3)0.85(MAPbBr3) | KR122 | Li+TBP+FK209 | one-step | spin 2-3 | chlorobenzene | DMF+DMSO | no | no | no | 9
Rakstys, K. et al., J. Am. Chem. Soc. 137, 16172–16178 (2015) | 2015 | TiO2 | mTiO2 | (FAPbI3)0.85(MAPbBr3) | spiro-OMeTAD | Li+TBP+FK209 | one-step | spin 2-3 | chlorobenzene | DMF+DMSO | no | no | no | 17.9
Razza, S. et al., J. Power Sources 277, 286–291 (2015) | 2015 | TiO2 | mTiO2 | MAPbI3 | spiro-OMeTAD | Li+TBP | two-step | blade-dip | no | DMF | no | no | no | 13.3
Razza, S. et al., J. Power Sources 277, 286–291 (2015) | 2015 | TiO2 | mTiO2 | MAPbI3 | spiro-OMeTAD | Li+TBP | two-step | spin-dip | no | DMF | no | no | no | 13
Sabba, D. et al., J. Phys. Chem. C 119, 1763–1767 (2015) | 2015 | TiO2 | mTiO2 | CsSnI2.9Br0.1 | spiro-OMeTAD | Li+TBP | one-step | spin | no | DMSO+SnF2 | no | no | no | 1.8
Sabba, D. et al., J. Phys. Chem. C 119, 1763–1767 (2015) | 2015 | TiO2 | mTiO2 | CsSnI3 | spiro-OMeTAD | Li+TBP | one-step | spin | no | DMSO+SnF2 | no | no | no | 1.7
Sabba, D. et al., J. Phys. Chem. C 119, 1763–1767 (2015) | 2015 | TiO2 | mTiO2 | CsSnBr3 | spiro-OMeTAD | Li+TBP | one-step | spin | no | DMSO+SnF2 | no | no | no | 1
Seol, D. J. et al., ChemSusChem 8, 2414–2419 (2015) | 2015 | TiO2 | 0 | FAPbI3 | spiro-OMeTAD | Li+TBP | two-step | spin 2-3-dip | no | DMF | no | no | no | 12.2
Sepalage, G. A. et al., Adv. Funct. Mater. 25, 5650–5661 (2015) | 2015 | TiO2 | 0 | MAPbI3 | CuI | no | one-step | spin | no | DMF | no | no | no | 7.5
Sepalage, G. A. et al., Adv. Funct. Mater. 25, 5650–5661 (2015) | 2015 | TiO2 | 0 | MAPbI3 | CuI | no | one-step | spin | no | DMF | no | no | no | 1.1
Sepalage, G. A. et al., Adv. Funct. Mater. 25, 5650–5661 (2015) | 2015 | TiO2 | 0 | MAPbI3 | spiro-OMeTAD | Li+TBP | one-step | spin | no | DMF | no | no | no | 15.8
Sepalage, G. A. et al., Adv. Funct. Mater. 25, 5650–5661 (2015) | 2015 | TiO2 | 0 | MAPbI3 | spiro-OMeTAD | Li+TBP | one-step | spin | no | DMF | no | no | no | 10.1
Sfyri, G. et al., Sol. Energy Mater. Sol. Cells 134, 60–63 (2015) | 2015 | TiO2 | mTiO2 | MAPbI3-xClx | spiro-OMeTAD | no | one-step | spin | no | DMF | no | no | no | 2.8 | CI
Shen, P. S. et al., Sol. Energy 120, 345–356 (2015) | 2015 | TiO2 | mTiO2 | MAPbI3 | spiro-OMeTAD | Li+TBP | one-step | spin 2-3 | toluene | DMSO+GBL | no | no | no | 11.8
Shi, Y. et al., J. Phys. Chem. C 119, 15868–15873 (2015) | 2015 | TiO2 | 0 | MAPbI3-xClx | spiro-OMeTAD | Li+TBP | one-step | spin 2-3 | no | DMF | no | no | no | 12.7 | CI
Shi, Y. et al., J. Phys. Chem. C 119, 15868–15873 (2015) | 2015 | TiO2 | mTiO2 | MAPbI3-xClx | spiro-OMeTAD | Li+TBP | one-step | spin 2-3 | no | DMF | no | no | no | 7.9 | CI
Shi, Y. et al., J. Phys. Chem. C 119, 15868–15873 (2015) | 2015 | TiO2 | 0 | MAPbI3 | spiro-OMeTAD | Li+TBP | two-step | spin-dip | no | DMF | no | no | no | 6.8
Shi, Y. et al., J. Phys. Chem. C 119, 15868–15873 (2015) | 2015 | TiO2 | mTiO2 | MAPbI3 | spiro-OMeTAD | Li+TBP | two-step | spin-dip | no | DMF | no | no | no | 14.1
Son, D. Y. et al., J. Phys. Chem. C 119, 10321–10328 (2015) | 2015 | 0 | ZnO-nanorod | MAPbI3 | spiro-OMeTAD | Li+TBP | two-step | spin | no | DMF | no | no | no | 14.4
Son, D. Y. et al., J. Phys. Chem. C 119, 10321–10328 (2015) | 2015 | 0 | ZnO-nanorod | MAPbI3 | spiro-OMeTAD | Li+TBP | two-step | spin | no | DMF | no | no | no | 11.7
Song, D. et al., J. Phys. Chem. C 119, 22812–22819 (2015) | 2015 | TiO2 | 0 | MAPbI3 | spiro-OMeTAD | Li+TBP | two-step | spin 2-3-dip | no | DMSO | no | no | no | 16.4
Song, D. et al., J. Phys. Chem. C 119, 22812–22819 (2015) | 2015 | TiO2 | 0 | MAPbI3 | spiro-OMeTAD | Li+TBP | two-step | spin 2-3-dip | no | DMSO | no | no | no | 17.5
Song, D. et al., J. Phys. Chem. C 119, 22812–22819 (2015) | 2015 | TiO2 | 0 | MAPbI3 | spiro-OMeTAD | Li+TBP | two-step | spin 2-3-dip | no | DMSO | no | no | no | 16
Song, D. et al., J. Phys. Chem. C 119, 22812–22819 (2015) | 2015 | TiO2 | 0 | MAPbI3 | spiro-OMeTAD | Li+TBP | two-step | spin 2-3-dip | no | DMSO | no | no | no | 15.4
Song, D. et al., J. Phys. Chem. C 119, 22812–22819 (2015) | 2015 | TiO2 | 0 | MAPbI3 | spiro-OMeTAD | Li+TBP | two-step | spin 2-3-dip | no | DMSO | no | no | no | 6
Song, T. B. et al., Nano Energy 12, 494–500 (2015) | 2015 | TiO2 | 0 | MAPbI3-xClx | spiro-OMeTAD | Li+TBP | one-step | spin | no | DMF | no | no | no | 12.9 | CI
Song, T. B. et al., Nano Energy 12, 494–500 (2015) | 2015 | TiO2 | 0 | MAPbI3-xClx | spiro-OMeTAD | Li+TBP | one-step | spin | no | DMF | no | no | no | 13.9 | CI
Song, T. B. et al., Nano Energy 12, 494–500 (2015) | 2015 | TiO2 | 0 | MAPbI3-xClx | spiro-OMeTAD | Li+TBP | one-step | spin | no | DMF | no | no | no | 14.1 | CI
Song, T. B. et al., Nano Energy 12, 494–500 (2015) | 2015 | TiO2 | 0 | MAPbI3-xClx | spiro-OMeTAD | Li+TBP | one-step | spin | no | DMF | no | no | no | 14 | CI
Song, T. B. et al., Nano Energy 12, 494–500 (2015) | 2015 | TiO2 | 0 | MAPbI3-xClx | spiro-OMeTAD | Li+TBP | one-step | spin | no | DMF | no | no | no | 13 | CI
Sun, H. et al, Solid State Sci. 40, 60–66 (2015) | 2015 | TiO2 | 0 | MAPbI3 | no | no | one-step | spin | no | GBL | no | no | no | 3.5
Sun, H. et al, Solid State Sci. 40, 60–66 (2015) | 2015 | TiO2 | S@STiO2 | MAPbI3 | no | no | one-step | spin | no | GBL | no | no | no | 4.3
Sun, C. et al., Sol. Energy Mater. Sol. Cells 143, 360–368 (2015) | 2015 | TiO2 | mTiO2 | MAPbI3 | spiro-OMeTAD | Li+TBP | two-step | spin-dip | no | DMF | no | no | no | 9.9
Sung, S. et al., Nanoscale 7, 8898–8906 (2015) | 2015 | TiO2 | mTiO2 | MAPbI3 | spiro-OMeTAD | Li+TBP | two-step | spin-dip | no | DMF | no | no | no | 17.2
Tao, H. et al., J. Power Sources 290, 144–152 (2015) | 2015 | TiO2 | mTiO2 | MAPbI3 | spiro-OMeTAD | Li+TBP | two-step | spin-dip | no | DMF | no | no | no | 9.6
Tao, H. et al., J. Power Sources 290, 144–152 (2015) | 2015 | 0 | TiO2-nanowire | MAPbI3 | spiro-OMeTAD | Li+TBP | two-step | spin-dip | no | DMF | no | no | no | 12.8
Tripathi, B. et al.,Sol. Energy Mater. Sol. Cells 132, 615–622 (2015) | 2015 | TiO2 | mTiO2 | MAPbI3 | no | no | one-step | spin | no | GBL | no | no | no | 1.1
Tripathi, B. et al.,Sol. Energy Mater. Sol. Cells 132, 615–622 (2015) | 2015 | TiO2 | mTiO2 | MAPbI3 | no | no | one-step | spin | no | GBL | no | no | no | 0.9
Tripathi, B. et al.,Sol. Energy Mater. Sol. Cells 132, 615–622 (2015) | 2015 | TiO2 | mTiO2 | MAPbI3 | no | no | one-step | spin | no | GBL | no | no | no | 0.3
Wang, Z. et al., Chem. Mater. 27, 7149–7155 (2015) | 2015 | TiO2 | mTiO2 | FAPbI3+FACl | spiro-OMeTAD | Li+TBP | one-step | spin | no | DMF | no | no | no | 13.7 | CI
Wang, Z. et al., Chem. Mater. 27, 7149–7155 (2015) | 2015 | TiO2 | mTiO2 | FAPbI3 | spiro-OMeTAD | Li+TBP | one-step | spin | no | DMF | no | no | no | 0.2
Wang, Z. et al., Chem. Mater. 27, 7149–7155 (2015) | 2015 | TiO2 | mTiO2 | FAPbI3 | spiro-OMeTAD | Li+TBP | one-step | spin | no | DMF+MACl | no | no | no | 7
Wang, Z. et al., Chem. Mater. 27, 7149–7155 (2015) | 2015 | TiO2 | mTiO2 | FAPbI3 | spiro-OMeTAD | Li+TBP | one-step | spin | no | DMF+NH4Cl | no | no | no | 0.6
Wang, M. et al., Chem. Phys. Lett. 639, 283–288 (2015) | 2015 | ZnO | ZnO-nanorod | MAPbI3 | spiro-OMeTAD | Li+TBP | two-step | spin-dip | no | DMF+DMSO | no | no | no | 6.6
Wang, M. et al., Chem. Phys. Lett. 639, 283–288 (2015) | 2015 | ZnO | ZnO-nanorod | MAPbI3 | spiro-OMeTAD | Li+TBP | two-step | spin-dip | no | DMF+DMSO | no | no | no | 4.3
Wang, J. Y. et al., ACS Appl. Mater. Interfaces 7, 27676–27684 (2015) | 2015 | TiO2 | 0 | MAPbI3-xClx | P3HT | no | one-step | spin | no | DMF | no | no | no | 10.7 | CI
Wang, J. Y. et al., ACS Appl. Mater. Interfaces 7, 27676–27684 (2015) | 2015 | TiO2 | 0 | MAPbI3-xClx | P3HT | no | one-step | spin | no | DMF | no | no | no | 8.7 | CI
Wang, H. et al., ACS Photonics 2, 849–855 (2015) | 2015 | TiO2 | mTiO2 | MAPbI3-xClx | Rno1 | Li+TBP | one-step | spin | no | DMF | no | no | no | 7.5 | CI
Wang, H. et al., ACS Photonics 2, 849–855 (2015) | 2015 | TiO2 | mTiO2 | MAPbI3-xClx | spiro-OMeTAD | Li+TBP | one-step | spin | no | DMF | no | no | no | 7.7 | CI
Wang, H. et al., ACS Photonics 2, 849–855 (2015) | 2015 | TiO2 | mTiO2 | MAPbI3-xClx | Rno1 | Li+TBP+MY11 | one-step | spin | no | DMF | no | no | no | 12 | CI
Wang, H. et al., ACS Photonics 2, 849–855 (2015) | 2015 | TiO2 | mTiO2 | MAPbI3-xClx | spiro-OMeTAD | Li+TBP+MY11 | one-step | spin | no | DMF | no | no | no | 12.2 | CI
Wang, F. et al., Adv. Funct. Mater. 25, 1120–1126 (2015) | 2015 | TiO2 | 0 | FAPbI3 | spiro-OMeTAD | Li+TBP | one-step | spin | no | DMF | no | no | no | 6.1
Wang, F. et al., Adv. Funct. Mater. 25, 1120–1126 (2015) | 2015 | TiO2 | 0 | FAPbI3 | spiro-OMeTAD | Li+TBP | one-step | spin | no | DMF+HCl | no | no | no | 17.5
Wang, F. et al., Adv. Funct. Mater. 25, 1120–1126 (2015) | 2015 | TiO2 | 0 | FAPbI3 | spiro-OMeTAD | Li+TBP | one-step | spin | no | DMF+HI | no | no | no | 12.4
Wang, K. et al., J. Phys. Chem. Lett. 6, 755–759 (2015) | 2015 | TiO2 | 0 | MAPbI3-xClx | spiro-OMeTAD | Li+TBP | one-step | spin | no | DMF | no | no | no | 9.6 | CI
Wang, K. et al., J. Phys. Chem. Lett. 6, 755–759 (2015) | 2015 | Wox | 0 | MAPbI3-xClx | spiro-OMeTAD | Li+TBP | one-step | spin | no | DMF | no | no | no | 9.4 | CI
Wei, H. et al., Carbon 93, 861–868 (2015) | 2015 | TiO2 | 0 | MAPbI3 | no | no | two-step | spin 2-3-dip | no | DMF | no | no | no | 13.5
Wei, H. et al., Carbon 93, 861–868 (2015) | 2015 | TiO2 | 0 | MAPbI3 | no | no | two-step | spin 2-3-dip | no | DMF | no | no | no | 10.7
Werner, J. et al., Sol. Energy Mater. Sol. Cells 141, 407–413 (2015) | 2015 | TiO2 | mTiO2 | MAPbI3 | spiro-OMeTAD | Li+TBP | one-step | spin 2-3 | toluene | DMSO+GBL | no | no | no | 12.2
Werner, J. et al., Sol. Energy Mater. Sol. Cells 141, 407–413 (2015) | 2015 | TiO2 | mTiO2 | MAPbI3 | spiro-OMeTAD | Li+TBP | one-step | spin 2-3 | toluene | DMSO+GBL | no | no | no | 10.4
Wojciechowski, K. et al., J. Phys. Chem. Lett. 6, 2399–2405 (2015) | 2015 | C60 | mAl2O3 | MAPbI3-xClx | spiro-OMeTAD | Li+TBP | one-step | spin | no | DMF | no | no | no | 13.5 | CI
Wojciechowski, K. et al., J. Phys. Chem. Lett. 6, 2399–2405 (2015) | 2015 | TiO2 | mAl2O3 | MAPbI3-xClx | spiro-OMeTAD | Li+TBP | one-step | spin | no | DMF | no | no | no | 13.9 | CI
Wojciechowski, K. et al., J. Phys. Chem. Lett. 6, 2399–2405 (2015) | 2015 | C60 | 0 | MAPbI3-xClx | spiro-OMeTAD | Li+TBP | two-step | evap-spin | no | DMF | no | no | no | 14.5 | CI
Wojciechowski, K. et al., J. Phys. Chem. Lett. 6, 2399–2405 (2015) | 2015 | TiO2 | 0 | MAPbI3-xClx | spiro-OMeTAD | Li+TBP | two-step | evap-spin | no | DMF | no | no | no | 13.6 | CI
Wozny, S. et al., Chem. Mater. 27, 4814–4820 (2015) | 2015 | TiO2 | 0 | FAPbI3 | spiro-OMeTAD | Li+TBP | one-step | spin 2-3 | toluene | DMF | no | no | no | 13.5
Wozny, S. et al., Chem. Mater. 27, 4814–4820 (2015) | 2015 | TiO2 | 0 | FAPbI3 | spiro-OMeTAD | Li+TBP | one-step | spin 2-3 | toluene | DMF | no | no | no | 13
Wozny, S. et al., Chem. Mater. 27, 4814–4820 (2015) | 2015 | TiO2 | 0 | FAPbI3 | spiro-OMeTAD | Li+TBP | one-step | spin 2-3 | toluene | DMF | no | no | no | 10.3
Wozny, S. et al., Chem. Mater. 27, 4814–4820 (2015) | 2015 | TiO2 | 0 | FAPbI3 | spiro-OMeTAD | Li+TBP | one-step | spin 2-3 | toluene | DMF | no | no | no | 16.6
Wu, Y. et al., ACS Appl. Mater. Interfaces 7, 20707–20713 (2015) | 2015 | TiO2 | mTiO2 | MAPbI3 | spiro-OMeTAD | Li+TBP+FK102 | one-step | spin 2-3 | toluene | DMSO | no | no | no | 16
Wu, N. et al., Appl. Surf. Sci. 357, 2372–2377 (2015) | 2015 | TiO2 | 0 | MAPbI3-xClx | spiro-OMeTAD | Li+TBP | two-step | vasp | no | DMF | no | no | no | 11.1 | CI
Xia, X. et al., ACS Appl. Mater. Interfaces 7, 16907–16912 (2015) | 2015 | TiO2 | mTiO2 | MAPbI3 | spiro-OMeTAD | Li+TBP | two-step | spin-spray | no | DMF | no | no | no | 16.2
Xie, Y. et al., ACS Appl. Mater. Interfaces 7, 12937–12942 (2015) | 2015 | TiO2 | mTiO2 | MAPbI3 | spiro-OMeTAD | Li+TBP | two-step | spin-dip | no | DMF | no | no | no | 13.4
Xie, Y. et al., ACS Appl. Mater. Interfaces 7, 12937–12942 (2015) | 2015 | TiO2 | mTiO2 | MAPbI3 | spiro-OMeTAD | Li+TBP | two-step | spin-dip | no | DMF | no | no | no | 11.1
Xu, X. et al., Nano Lett. 15, 6514–6520 (2015) | 2015 | TiO2 | 0 | Cl-FAPbI3 | spiro-OMeTAD | Li+TBP | two-step | spin | no | na | no | no | no | 15.3
Xu, X. et al., Nano Lett. 15, 6514–6520 (2015) | 2015 | no | no | Cl-FAPbI3 | spiro-OMeTAD | Li+TBP | two-step | spin | no | na | no | no | no | 15.5
Yang, Z. et al., Nano Energy 15, 670–678 (2015) | 2015 | TiO2 | 0 | MAPbI3 | spiro-OMeTAD | Li+TBP | two-step | spin-contact | no | DMF | no | no | no | 16
Yang, Y. and Wang, W., J. Power Sources 293, 577–584 (2015) | 2015 | 0 | mTiO2 | MAPbI3 | P3HT | Li+TBP | one-step | spin | no | DMF | no | no | no | 4.9
Yang, Y. and Wang, W., J. Power Sources 293, 577–584 (2015) | 2015 | 0 | mTiO2 | MAPbI3 | P3HT | Li+TBP | one-step | spin | no | DMF | no | no | no | 1.9
Yang, D. et al.,Energy Environ. Sci. 8, 3208–3214 (2015) | 2015 | TiO2 | 0 | MAPbI3-xClx | spiro-OMeTAD | Li+TBP | two-step | CVD | no | na | no | no | no | 16.2 | CI
Yang, W. S. et al., Science 348, 1234–1237 (2015) | 2015 | TiO2 | mTiO2 | FAPbI3 | PTAA | Li+TBP | two-step | spin | no | DMF | no | no | no | 15.6
Yang, W. S. et al., Science 348, 1234–1237 (2015) | 2015 | TiO2 | mTiO2 | FAPbI3 | PTAA | Li+TBP | two-step | spin | no | DMF+DMSO | no | no | no | 20.1
Yang, L. et al., ACS Appl. Mater. Interfaces 7, 14614–14619 (2015) | 2015 | TiO2 | 0 | MAPbI3 | spiro-OMeTAD | Li+TBP | two-step | spin-dip | no | DMF | no | no | no | 9.4
Yang, L. et al., ACS Appl. Mater. Interfaces 7, 14614–14619 (2015) | 2015 | TiO2 | 0 | MAPbI3 | spiro-OMeTAD | Li+TBP | two-step | spin-dip | no | DMF+HCl | no | no | no | 15.2
Yang, L. et al., ACS Appl. Mater. Interfaces 7, 14614–14619 (2015) | 2015 | TiO2 | 0 | MAPbI3 | spiro-OMeTAD | Li+TBP | two-step | spin-dip | no | DMF+HI | no | no | no | 12.2
You, P. et al., Adv. Mater. 27, 3632–3638 (2015) | 2015 | TiO2 | 0 | MAPbI3-xClx | spiro-OMeTAD | Li+TBP | one-step | spin | no | DMF | no | no | no | 14.6 | CI
You, P. et al., Adv. Mater. 27, 3632–3638 (2015) | 2015 | TiO2 | 0 | MAPbI3-xClx | spiro-OMeTAD | Li+TBP | one-step | spin | no | DMF | no | no | no | 12.4 | CI
Yu, J. C. et al., Adv. Mater. 27, 3492–3500 (2015) | 2015 | TiO2 | 0 | MAPbI3-xClx | spiro-OMeTAD | Li+TBP | one-step | spin | no | DMF | no | no | no | 16.3 | CI
Yu, J. C. et al., Adv. Mater. 27, 3492–3500 (2015) | 2015 | TiO2 | 0 | MAPbI3-xClx | spiro-OMeTAD | Li+TBP | one-step | spin | no | DMF | no | no | no | 12.8 | CI
Yue, Y. et al., J. Phys. Chem. C 119, 22847–22854 (2015) | 2015 | TiO2 | mTiO2 | MAPbI3 | spiro-OMeTAD | Li+TBP+FK209 | two-step | spin-dip | no | DMF | no | no | no | 13.1
Yue, Y. et al., J. Phys. Chem. C 119, 22847–22854 (2015) | 2015 | TiO2 | mTiO2 | MAPbI3 | spiro-OMeTAD | Li+TBP+FK209 | two-step | spin-dip | no | DMF | no | no | no | 5.3
Yue, Y. et al., J. Phys. Chem. C 119, 22847–22854 (2015) | 2015 | TiO2 | mTiO2-PMMA | MAPbI3 | spiro-OMeTAD | Li+TBP+FK209 | two-step | spin-dip | no | DMF | no | no | no | 14
Yue, Y. et al., J. Phys. Chem. C 119, 22847–22854 (2015) | 2015 | TiO2 | mTiO2-PS | MAPbI3 | spiro-OMeTAD | Li+TBP+FK209 | two-step | spin-dip | no | DMF | no | no | no | 8
Zhang, T. et al., Nano Lett. 15, 3959–3963 (2015) | 2015 | TiO2 | 0 | MAPbI3 | spiro-OMeTAD | Li+TBP | two-step | spin-dip | no | DMF | no | no | no | 17.2
Zhang, T. et al., Nano Lett. 15, 3959–3963 (2015) | 2015 | TiO2 | 0 | MAPbI3 | spiro-OMeTAD | Li+TBP | two-step | spin-dip | no | DMF | no | no | no | 6.4
Zhang, J. and Pauporté, T., J. Phys. Chem. C 119, 14919–14928 (2015) | 2015 | TiO2 | 0 | MAPbI3 | spiro-OMeTAD | Li+TBP | one-step | spin 2-3 | chlorobenzene | DMF | no | no | no | 6.7
Zhang, J. and Pauporté, T., J. Phys. Chem. C 119, 14919–14928 (2015) | 2015 | ZnO | 0 | MAPbI3 | spiro-OMeTAD | Li+TBP | one-step | spin 2-3 | chlorobenzene | DMF | no | no | no | 15
Zhang, J. and Pauporté, T., J. Phys. Chem. C 119, 14919–14928 (2015) | 2015 | TiO2 | mTiO2 | MAPbI3 | spiro-OMeTAD | Li+TBP | one-step | spin 2-3 | chlorobenzene | DMF | no | no | no | 9.4
Zhang, J. and Pauporté, T., J. Phys. Chem. C 119, 14919–14928 (2015) | 2015 | TiO2 | 0 | MAPbI3 | spiro-OMeTAD | Li+TBP | two-step | spin-dip | no | DMF | no | no | no | 3.8
Zhang, J. and Pauporté, T., J. Phys. Chem. C 119, 14919–14928 (2015) | 2015 | ZnO | 0 | MAPbI3 | spiro-OMeTAD | Li+TBP | two-step | spin-dip | no | DMF | no | no | no | 10.9
Zhang, J. and Pauporté, T., J. Phys. Chem. C 119, 14919–14928 (2015) | 2015 | TiO2 | mTiO2 | MAPbI3 | spiro-OMeTAD | Li+TBP | two-step | spin-dip | no | DMF | no | no | no | 6.3
Zhang, H. et al., J. Energy Chem. 24, 729–735 (2015) | 2015 | TiO2 | mTiO2 | MAPbI3 | spiro-OMeTAD | Li+TBP | two-step | spin-dip | no | DMF | no | no | no | 16.1
Zhang, M. et al., Chem. Commun. 51, 10038–10041 (2015) | 2015 | TiO2 | 0 | MAPbBr3 | P3HT | no | one-step | blowdry | no | DMF | no | no | no | 10.2
Zhang, M. et al., Chem. Commun. 51, 10038–10041 (2015) | 2015 | TiO2 | 0 | MAPbBr3 | P3HT | no | one-step | spin | no | DMF | no | no | no | 4.8
Zhang, Z. et al., Sol. Energy 122, 97–103 (2015) | 2015 | TiO2 | mTiO2 | MAPbI3 | spiro-OMeTAD | Li+TBP | two-step | spin | no | DMF+IPA | no | no | no | 12.2
Zhang, Z. et al., Sol. Energy 122, 97–103 (2015) | 2015 | TiO2 | mTiO2 | MAPbI3 | spiro-OMeTAD | Li+TBP | two-step | spin-dip | no | DMF+IPA | no | no | no | 12.5
Zhang, Y. et al., J. Power Sources 274, 1224–1230 (2015) | 2015 | TiO2 | mTiO2 | MAPbI3-xClx | no | no | one-step | spin | no | DMF | no | no | no | 3.5 | CI
Zhang, Y. et al., J. Power Sources 274, 1224–1230 (2015) | 2015 | TiO2 | mTiO2 | MAPbI3-xClx | P3HT | no | one-step | spin | no | DMF | no | no | no | 6.1 | CI
Zheng, X. et al., Nano Energy 17, 269–278 (2015) | 2015 | TiO2 | mTiO2 | MAPbBr3 | spiro-OMeTAD | Li+TBP+FK209 | one-step | spin 2-3 | toluene | DMF+DMSO | no | no | no | 8.3
Zheng, Y. C. et al., Chem. Mater. 27, 5116–5121 (2015) | 2015 | TiO2 | 0 | MAPbI3 | spiro-OMeTAD | Li+TBP | one-step | spin | no | DMF | no | no | no | 13.1
Zheng, Y. C. et al., Chem. Mater. 27, 5116–5121 (2015) | 2015 | TiO2 | 0 | MAPbI3 | spiro-OMeTAD | Li+TBP | one-step | spin | no | DMF | no | no | no | 1.6
Zhong, D. et al., Nano Energy 11, 409–418 (2015) | 2015 | TiO2 | mTiO2 | MAPbI3 | spiro-OMeTAD | Li+TBP | two-step | spin-dip | no | DMF | no | no | no | 11
Zhong, D. et al., Nano Energy 11, 409–418 (2015) | 2015 | TiO2 | TiO2-nanocone | MAPbI3 | spiro-OMeTAD | Li+TBP | two-step | spin-dip | no | DMF | no | no | no | 11.9
Zhong, D. et al., Nano Energy 11, 409–418 (2015) | 2015 | TiO2 | TiO2-nanorod | MAPbI3 | spiro-OMeTAD | Li+TBP | two-step | spin-dip | no | DMF | no | no | no | 10.1
Zhou, Y. et al., J. Phys. Chem. Lett. 6, 2292–2297 (2015) | 2015 | TiO2 | 0 | MAPbI3 | spiro-OMeTAD | Li+TBP | two-step | spin | no | DMF | no | no | no | 12.1
Zhou, Y. et al., J. Phys. Chem. Lett. 6, 2292–2297 (2015) | 2015 | TiO2 | mTiO2 | MAPbI3 | spiro-OMeTAD | Li+TBP | two-step | spin | no | DMF | no | no | no | 10.8
Zhou, H. et al., J. Phys. Chem. C 119, 4600–4605 (2015) | 2015 | ZnO | 0 | MAPbI3 | no | no | two-step | spin-dip | no | DMF | no | no | no | 8.7
Zhu, L. et al., Nano Energy 15, 540–548 (2015) | 2015 | TiO2 | 0 | MAPbI3 | spiro-OMeTAD | no | two-step | spin-dip | no | DMF | no | no | no | 14
Zhu, L. et al., Nano Energy 15, 540–548 (2015) | 2015 | TiO2 | mTiO2 | MAPbI3 | spiro-OMeTAD | no | two-step | spin-dip | no | DMF | no | no | no | 17.4
Zuo, L. et al., J. Am. Chem. Soc. 137, 2674–2679 (2015) | 2015 | ZnO | 0 | MAPbI3 | spiro-OMeTAD | Li | one-step | spin | no | DMF | no | no | no | 12
Zuo, L. et al., J. Am. Chem. Soc. 137, 2674–2679 (2015) | 2015 | ZnO | C3-SAM | MAPbI3 | spiro-OMeTAD | Li | one-step | spin | no | DMF | no | no | no | 15.7
Bao, X. et al., J. Power Sources 297, 53–58 (2015) | 2015 | PCBM | Ca | MAPbI3 | PEDOT:PSS | 0 | one-step | spin | toluene | DMF | no | no | no | 2.6
Bao, X. et al., J. Power Sources 297, 53–58 (2015) | 2015 | PCBM | Ca | MAPbI3 | PEDOT:PSS | 0 | one-step | spin | toluene | DMSO+GBL | no | no | no | 9.9
Bao, X. et al., J. Power Sources 297, 53–58 (2015) | 2015 | PCBM | Ca | MAPbI3 | PEDOT:PSS | 0 | one-step | spin | toluene | DMSO+GBL+NMP | no | no | no | 11.8
Chang, C. Y. et al., Chem. Mater. 27, 7119–7127 (2015) | 2015 | PCBM | no | MAPbI3 | PEDOT:PSS | 0 | two-step | spin | no | DMF | no | no | no | 16.5
Chang, C. Y. et al., Chem. Mater. 27, 7119–7127 (2015) | 2015 | PCBM | no | MAPbI3 | PEDOT:PSS | 0 | two-step | spin | no | DMF | no | no | no | 11
Chang, C. Y. et al., Chem. Mater. 27, 7119–7127 (2015) | 2015 | PCBM | no | MAPbI3 | PEDOT:PSS | 0 | two-step | spin | no | DMF | no | no | no | 8
Chang, C. Y. et al., Chem. Mater. 27, 7119–7127 (2015) | 2015 | PCBM | no | MAPbI3 | PEDOT:PSS | 0 | two-step | spin | no | DMF | no | no | no | 3.7
Chang, C. Y. et al., Chem. Mater. 27, 5122–5130 (2015) | 2015 | PCBM | ZnO | MAPbI3 | PEDOT:PSS | 0 | two-step | spin | no | DMF | no | no | no | 16.5
Chang, C. Y. et al., Chem. Mater. 27, 5122–5130 (2015) | 2015 | PCBM | ZnO | MAPbI3 | PEDOT:PSS | 0 | two-step | spin | no | DMF | no | no | no | 11
Chang, C. Y. et al., Chem. Mater. 27, 5122–5130 (2015) | 2015 | PCBM | ZnO | MAPbI3 | PEDOT:PSS | 0 | two-step | spin | no | DMF | no | no | no | 10.8
Chang, C. Y. et al., Chem. Mater. 27, 5122–5130 (2015) | 2015 | PCBM | ZnO | MAPbI3 | PEDOT:PSS | 0 | two-step | spin | no | DMF | no | no | no | 10.8
Chang, C. Y. et al., Chem. Mater. 27, 5122–5130 (2015) | 2015 | PCBM | ZnO | MAPbI3 | PEDOT:PSS | 0 | two-step | spin | no | DMF | no | no | no | 2.8
Chang, C. Y. et al., Chem. Mater. 27, 5122–5130 (2015) | 2015 | PCBM | no | MAPbI3 | PEDOT:PSS | 0 | two-step | spin | no | DMF | no | no | no | 3.4
Chen, Y. et al., ACS Appl. Mater. Interfaces 7, 4471–4475 (2015) | 2015 | PCBM | no | MAPbI3 | PEDOT:PSS | mTiO2 | one-step | spin | no | DMF | no | no | no | 9.2
Chen, W. et al., Energy Environ. Sci. 8, 629–640 (2015) | 2015 | PCBM | BCP | MAPbI3 | NiOx | mAl2O3 | one-step | spin 2-3 | toluene | DMSO | no | no | no | 13.5
Chen, W. et al., Energy Environ. Sci. 8, 629–640 (2015) | 2015 | PCBM | BCP | MAPbI3 | NiOx | 0 | one-step | spin 2-3 | toluene | DMSO | no | no | no | 11.2
Chen, W. et al., Energy Environ. Sci. 8, 629–640 (2015) | 2015 | PCBM | BCP | MAPbI3 | NiOx | mAl2O3 | two-step | spin-dip | no | DMF | no | no | no | 12.7
Chen, W. et al., Energy Environ. Sci. 8, 629–640 (2015) | 2015 | PCBM | BCP | MAPbI3 | NiOx | 0 | two-step | spin-dip | no | DMF | no | no | no | 10.4
Chen, Y. et al., Adv. Mater. 27, 1053–1059 (2015) | 2015 | PCBM | no | MAPbI3-xClx | PEDOT:PSS | 0 | two-step | evap-dip | no | na | no | no | no | 15.1 | CI
Chen, W.-Y. et al., J. Mater. Chem. A 3, 19353–19359 (2015) | 2015 | PCBM | no | MAPbI3 | no | no | two-step | vasp | no | DMF | no | no | no | 5.6
Chen, W.-Y. et al., J. Mater. Chem. A 3, 19353–19359 (2015) | 2015 | PCBM | no | MAPbI3 | CuI | 0 | two-step | vasp | no | DMF | no | no | no | 13.6
Chen, W.-Y. et al., J. Mater. Chem. A 3, 19353–19359 (2015) | 2015 | PCBM | no | MAPbI3 | PEDOT:PSS | 0 | two-step | vasp | no | DMF | no | no | no | 13.3
Chen, Y. et al., Chem. Mater. 27, 1448–1451 (2015) | 2015 | PCBM | no | MAPbI3 | PEDOT:PSS | 0 | one-step | spin | no | DMF+NH4Cl | no | no | no | 9.3
Chen, Y. et al., Chem. Mater. 27, 1448–1451 (2015) | 2015 | PCBM | no | MAPbI3 | PEDOT:PSS | 0 | one-step | spin | no | DMF | no | no | no | 6.3
Dianetti, M. et al., Sol. Energy Mater. Sol. Cells 140, 150–157 (2015) | 2015 | PCBM | TiOx | MAPbI3-xClx | PEDOT:PSS | 0 | one-step | spin | no | DMF | no | no | no | 9 | CI
Gil-Escrig, L. et al., J. Phys. Chem. Lett. 6, 3743–3748 (2015) | 2015 | PCBM | Ba | MAPbI3 | PEDOT:PSS | polyTPD | two-step | CVD | no | na | no | no | no | 12.9
Gil-Escrig, L. et al., J. Phys. Chem. Lett. 6, 3743–3748 (2015) | 2015 | PCBM | Ba | MAPb(I0.9Br0.1)3 | PEDOT:PSS | polyTPD | two-step | CVD | no | na | no | no | no | 10.8
Gil-Escrig, L. et al., J. Phys. Chem. Lett. 6, 3743–3748 (2015) | 2015 | PCBM | Ba | MAPb(I0.97Br0.03)3 | PEDOT:PSS | polyTPD | two-step | CVD | no | na | no | no | no | 10.2
Gil-Escrig, L. et al., J. Phys. Chem. Lett. 6, 3743–3748 (2015) | 2015 | PCBM | Ba | MAPb(I0.8Br0.2)3 | PEDOT:PSS | polyTPD | two-step | CVD | no | na | no | no | no | 9.3
Gil-Escrig, L. et al., J. Phys. Chem. Lett. 6, 3743–3748 (2015) | 2015 | PCBM | Ba | MAPb(I0.6Br0.4)3 | PEDOT:PSS | polyTPD | two-step | CVD | no | na | no | no | no | 2.5
Gil-Escrig, L. et al., J. Phys. Chem. Lett. 6, 3743–3748 (2015) | 2015 | PCBM | Ba | MAPb(I0.4Br0.6)3 | PEDOT:PSS | polyTPD | two-step | CVD | no | na | no | no | no | 1.2
Gong, X. et al., Adv. Funct. Mater. 25, 6671–6678 (2015) | 2015 | PCBM | Bphen | MAPbI3-xClx | PEDOT:PSS | 0 | one-step | spin | no | DMF | no | no | no | 12.1 | CI
Gong, X. et al., Adv. Funct. Mater. 25, 6671–6678 (2015) | 2015 | PCBM | Bphen | MAPbI3-xClx | PEDOT:PSS | 0 | one-step | spin | no | DMF+H2O | no | no | no | 16.1 | CI
Hsu, H.-L. et al., Sol. Energy Mater. Sol. Cells 140, 224–231 (2015) | 2015 | PCBM | no | MAPbI3-xClx | PEDOT:PSS | 0 | one-step | spin | no | DMF | no | no | no | 8.5 | CI
Hsu, H.-L. et al., Sol. Energy Mater. Sol. Cells 140, 224–231 (2015) | 2015 | PCBM | no | MAPbI3-xClx | PEDOT:PSS-AgNLP | 0 | one-step | spin | no | DMF | no | no | no | 9.6 | CI
Hu, Z. et al., Org. Electron. 27, 46–52 (2015) | 2015 | PCBM | no | MAPbI3 | PEDOT:PSS | 0 | one-step | spin | no | DMF | no | no | no | 13.7
Hu, Z. et al., Org. Electron. 27, 46–52 (2015) | 2015 | PCBM | no | MAPbI3 | PEDOT:PSS | 0 | one-step | spin | no | DMF | no | no | no | 12.6
Kaltenbrunner, M. et al. , Nat. Mater. 14, 1032–1039 (2015) | 2015 | PTCDI | no | MAPbI3-xClx | PEDOT:PSS | 0 | one-step | spin 2-3 | no | DMF | no | no | no | 12.6 | CI
Khatiwada, D. et al., J. Phys. Chem. C 119, 25747–25753 (2015) | 2015 | PCBM | rhodamine | MAPbI3 | PEDOT:PSS | 0 | one-step | spin 2-3 | toluene | DMSO+GBL | no | no | no | 13.2
Khatiwada, D. et al., J. Phys. Chem. C 119, 25747–25753 (2015) | 2015 | PCBM | rhodamine | MAPbI3-xClx | PEDOT:PSS | 0 | one-step | spin 2-3 | toluene | DMSO+GBL | no | no | no | 10.6 | CI
Kim, B. S. et al., Org. Electron. physics, Mater. Appl. 17, 102–106 (2015) | 2015 | C60 | BCP | MAPbI3 | MoO3 | NPB | one-step | CVD | no | na | no | no | no | 13.7
Kim, J. H. et al., Adv. Mater. 27, 695–701 (2015) | 2015 | PCBM+C60 | no | MAPbI3 | NiOx | 0 | one-step | spin | no | na | no | no | no | 8.9
Kim, J. H. et al., Adv. Mater. 27, 695–701 (2015) | 2015 | PCBM+C60 | no | MAPbI3 | NiOx-Cu | 0 | one-step | spin | no | na | no | no | no | 15.4
Kim, J. H. et al., Adv. Mater. 27, 695–701 (2015) | 2015 | PCBM+C60 | no | MAPbI3 | PEDOT:PSS | 0 | one-step | spin | no | na | no | no | no | 11.2 | CI
Kuang, C. et al., Nano Lett. 15, 2756–2762 (2015) | 2015 | PCBM-GD-C60 | no | MAPbI3-xClx | PEDOT:PSS | 0 | one-step | spin | no | DMF | no | no | no | 14.8 | CI
Kuang, C. et al., Nano Lett. 15, 2756–2762 (2015) | 2015 | PCBM+C60 | no | MAPbI3-xClx | PEDOT:PSS | 0 | one-step | spin | no | DMF | no | no | no | 13.6 | CI
Li, X. et al., Org. Electron. 18, 107–112 (2015) | 2015 | C60 | no | MAPbI3-xClx | PEDOT:PSS | 0 | one-step | spin | no | DMF | no | no | no | 8.6
Liang, P. W. et al., Adv. Energy Mater. 5, 1400960 (2015) | 2015 | PCBM+C60 | no | MAPbI3 | PEDOT:PSS | 0 | one-step | spin 2-3 | no | DMF+DIO | no | no | no | 3.4
Liang, P. W. et al., Adv. Energy Mater. 5, 1400960 (2015) | 2015 | PCBM+C60 | no | MAPb(I0.6Br0.4)3 | PEDOT:PSS | 0 | one-step | spin 2-3 | no | DMF+DIO | no | no | no | 3.7
Liang, P. W. et al., Adv. Energy Mater. 5, 1400960 (2015) | 2015 | PCBM+C60 | no | MAPb(I0.8Br0.2)3 | PEDOT:PSS | 0 | one-step | spin 2-3 | no | DMF+DIO | no | no | no | 3.6
Liang, P. W. et al., Adv. Energy Mater. 5, 1400960 (2015) | 2015 | PCBM+C60 | no | MAPbI3-xClx | PEDOT:PSS | 0 | one-step | spin 2-3 | no | DMF+DIO | no | no | no | 10.5 | CI
Liang, P. W. et al., Adv. Energy Mater. 5, 1400960 (2015) | 2015 | PCBM+C60 | no | MAPb(I0.8Br0.2)xCl3-x | PEDOT:PSS | 0 | one-step | spin 2-3 | no | DMF+DIO | no | no | no | 10 | CI
Liang, P. W. et al., Adv. Energy Mater. 5, 1400960 (2015) | 2015 | PCBM+C60 | no | MAPb(I0.6Br0.4)xCl3-x | PEDOT:PSS | 0 | one-step | spin 2-3 | no | DMF+DIO | no | no | no | 7.6 | CI
Liu, T. et al., Nanoscale 7, 10708–10718 (2015) | 2015 | PCBM | no | MAPbI3-xClx | no | no | one-step | spin | no | na | no | no | no | 4.4 | CI
Liu, T. et al., Nanoscale 7, 10708–10718 (2015) | 2015 | PCBM | no | MAPbI3-xClx | GO | 0 | one-step | spin | no | na | no | no | no | 5.1 | CI
Liu, T. et al., Nanoscale 7, 10708–10718 (2015) | 2015 | PCBM | no | MAPbI3-xClx | PEDOT:PSS | 0 | one-step | spin | no | na | no | no | no | 10.7 | CI
Liu, T. et al., Nanoscale 7, 10708–10718 (2015) | 2015 | PCBM | no | MAPbI3-xClx | PEDOT:PSS-GO-AgOTf | 0 | one-step | spin | no | na | no | no | no | 11.9 | CI
Liu, Z. and Lee, E.-C., Org. Electron. 24, 101–105 (2015) | 2015 | PCBM | no | MAPbI3-xClx | PEDOT:PSS | 0 | one-step | spin | no | DMF | no | no | no | 13 | CI
Liu, Z. and Lee, E.-C., Org. Electron. 24, 101–105 (2015) | 2015 | PCBM | no | MAPbI3-xClx | PEDOT:PSS | 0 | one-step | spin | no | DMF | no | no | no | 11.3 | CI
Liu, X. et al., ACS Appl. Mater. Interfaces 7, 6230–6237 (2015) | 2015 | PCBM+C60 | LiF | MAPbI3-xClx | PEDOT:PSS | 0 | one-step | spin | no | DMF+DIO | no | no | no | 14.2 | CI
Liu, X. et al., ACS Appl. Mater. Interfaces 7, 6230–6237 (2015) | 2015 | PCBM+C60 | no | MAPbI3-xClx | PEDOT:PSS | 0 | one-step | spin | no | DMF+DIO | no | no | no | 14.7 | CI
Liu, X. et al., ACS Appl. Mater. Interfaces 7, 6230–6237 (2015) | 2015 | PCBM | no | MAPbI3-xClx | PEDOT:PSS | 0 | one-step | spin | no | DMF+DIO | no | no | no | 12.3 | CI
Liu, X. et al., ACS Appl. Mater. Interfaces 7, 6230–6237 (2015) | 2015 | PCBM | no | MAPbI3-xClx | PEDOT:PSS | 0 | one-step | spin | no | DMF+DIO | no | no | no | 11.5 | CI
Min, J. et al., Chem. Mater. 27, 227–234 (2015) | 2015 | PCBM | ZnO | MAPbI3-xClx | PEDOT:PSS | 0 | one-step | spin | no | DMF | no | no | no | 11.3 | CI
Min, J. et al., Chem. Mater. 27, 227–234 (2015) | 2015 | PCBM | PDINO | MAPbI3-xClx | PEDOT:PSS | 0 | one-step | spin | no | DMF | no | no | no | 14 | CI
Min, J. et al., Chem. Mater. 27, 227–234 (2015) | 2015 | PCBM | no | MAPbI3-xClx | PEDOT:PSS | 0 | one-step | spin | no | DMF | no | no | no | 10 | CI
Park, M. et al., Adv. Energy Mater. 5, 1501406 (2015) | 2015 | no | no | MAPbI3-xClx | PEDOT:PSS | 0 | two-step | spin | no | DMF | no | no | no | 13.9 | CI
Park, I. J. et al, J. Phys. Chem. C 119, 27285–27290 (2015) | 2015 | PCBM | no | MAPbI3 | NiOx | PEDOT:PSS | one-step | spin 2-3 | toluene | DMSO+GBL | no | no | no | 15.1
Park, I. J. et al, J. Phys. Chem. C 119, 27285–27290 (2015) | 2015 | PCBM | no | MAPbI3 | NiOx | 0 | one-step | spin 2-3 | toluene | DMSO+GBL | no | no | no | 12.7
Park, I. J. et al, J. Phys. Chem. C 119, 27285–27290 (2015) | 2015 | PCBM | no | MAPbI3 | PEDOT:PSS | 0 | one-step | spin 2-3 | toluene | DMSO+GBL | no | no | no | 11.8
Qing, J. et al., ACS Appl. Mater. Interfaces 7, 23110–23116 (2015) | 2015 | BCP | no | MAPbI3 | PEDOT:PSS | 0 | one-step | spin | no | DMF | no | no | no | 12.7
Qing, J. et al., ACS Appl. Mater. Interfaces 7, 23110–23116 (2015) | 2015 | BCP | no | MAPbI3-xClx | PEDOT:PSS | 0 | one-step | spin | no | DMF | no | no | no | 15 | CI
Qiu, W. et al., Org. Electron. 26, 30–35 (2015) | 2015 | PCBM | ZnO | MAPbI3-xClx | PEDOT:PSS | 0 | one-step | spin | no | DMF | no | no | no | 14.2 | CI
Qiu, W. et al., Org. Electron. 26, 30–35 (2015) | 2015 | no | no | MAPbI3-xClx | PEDOT:PSS | 0 | one-step | spin | no | DMF | no | no | no | 0.1 | CI
Qiu, W. et al., Org. Electron. 26, 30–35 (2015) | 2015 | PCBM | no | MAPbI3-xClx | PEDOT:PSS | 0 | one-step | spin | no | DMF | no | no | no | 2.7 | CI
Qiu, W. et al., Org. Electron. 26, 30–35 (2015) | 2015 | ZnO | no | MAPbI3-xClx | PEDOT:PSS | 0 | one-step | spin | no | DMF | no | no | no | 2.4 | CI
Ramesh, M. et al., ACS Appl. Mater. Interfaces 7, 2359–2366 (2015) | 2015 | PCBM+C60 | BCP | MAPbI3 | PEDOT:PSS | 0 | one-step | spray | no | DMF | no | no | no | 10.2
Shao, Y. et al., Nano Energy 16, 47–53 (2015) | 2015 | PCBM | no | MAPbI3 | PEDOT:PSS | 0 | two-step | spin | no | DMF | no | no | no | 12.7
Su, Z. et al., Org. Electron. 26, 104–108 (2015) | 2015 | C60 | no | MAPbI3-xClx | no | no | two-step | CVD | no | na | no | no | no | 8.4 | CI
Sun, C. et al., Small 11, 3344–3350 (2015) | 2015 | PCBM | TPPI | MAPbI3-xClx | PEDOT:PSS | 0 | one-step | spin | no | DMF | no | no | no | 11.1 | CI
Sun, C. et al., Small 11, 3344–3350 (2015) | 2015 | PCBM | TPPI | MAPbI3-xClx | PEDOT:PSS | 0 | one-step | spin | no | DMF+TPPI | no | no | no | 13 | CI
Sun, C. et al., Small 11, 3344–3350 (2015) | 2015 | PCBM | no | MAPbI3-xClx | PEDOT:PSS | 0 | one-step | spin | no | DMF | no | no | no | 9.6 | CI
Sun, C. et al., Small 11, 3344–3350 (2015) | 2015 | PCBM | no | MAPbI3-xClx | PEDOT:PSS | 0 | one-step | spin | no | DMF+TPPI | no | no | no | 11.7 | CI
Sun, K. et al., ACS Appl. Mater. Interfaces 7, 15314–15320 (2015) | 2015 | PCBM | rhodamine/C60/BCP/rhodamine/LiF | MAPbI3-xClx | PEDOT:PSS | 0 | one-step | spin 2-3 | toluene | DMSO+GBL | no | no | no | 15.6 | CI
Sun, K. et al., ACS Appl. Mater. Interfaces 7, 15314–15320 (2015) | 2015 | PCBM | rhodamine/C60/BCP/rhodamine/LiF | MAPbI3-xClx | PEDOT:PSS | 0 | one-step | spin 2-3 | toluene | DMSO+GBL | no | no | no | 11 | CI
Wang, Q. et al., Nano Energy 15, 275–280 (2015) | 2015 | PCBM+C60 | BCP | MAPbI3 | PTAA-1wtF4-TCNQ | 0 | two-step | spin | no | DMF | no | no | no | 17.5
Wang, Q. et al., Nano Energy 15, 275–280 (2015) | 2015 | PCBM+C60 | BCP | MAPbI3 | PTAA-1wtF4-TCNQ | 0 | two-step | spin | no | DMF | no | no | no | 14.8
Wang, K. et al., Org. Electron. physics, Mater. Appl. 21, 19–26 (2015) | 2015 | PCBM | no | MAPbI3-xClx | PEDOT:PSS | 0 | one-step | spin | no | DMF | no | no | no | 12.3 | CI
Wang, Z.-K. et al., ACS Appl. Mater. Interfaces 7, 9645–9651 (2015) | 2015 | PCBM | no | MAPbI3-xClx | PEDOT:PSS | 0 | one-step | spin | no | DMF | no | no | no | 11 | CI
Wang, Z.-K. et al., ACS Appl. Mater. Interfaces 7, 9645–9651 (2015) | 2015 | PCBM | no | MAPbI3-xClx | PEDOT:PSS-GeO2 | 0 | one-step | spin | no | DMF | no | no | no | 15.2 | CI
Wang, X. et al., Org. Electron. physics, Mater. Appl. 24, 205–211 (2015) | 2015 | PCBM+C60 | no | MAPbI3-xClx | PEDOT:PSS | 0 | one-step | spin | IPA | DMF | no | no | no | 13.1 | CI
Wang, X. et al., Org. Electron. physics, Mater. Appl. 24, 205–211 (2015) | 2015 | PCBM+C60 | no | MAPbI3-xClx | PEDOT:PSS | 0 | one-step | spin | no | DMF | no | no | no | 12.1 | CI
Wang, W. et al., ACS Appl. Mater. Interfaces 7, 3994–3999 (2015) | 2015 | N2200 | ZnO | MAPbI3-xClx | PEDOT:PSS | 0 | one-step | spin | no | DMF | no | no | no | 8.8 | CI
Wang, W. et al., ACS Appl. Mater. Interfaces 7, 3994–3999 (2015) | 2015 | PCBM | ZnO | MAPbI3-xClx | PEDOT:PSS | 0 | one-step | spin | no | DMF | no | no | no | 9.5 | CI
Wang, W. et al., ACS Appl. Mater. Interfaces 7, 3994–3999 (2015) | 2015 | PNDI2OD+TT | ZnO | MAPbI3-xClx | PEDOT:PSS | 0 | one-step | spin | no | DMF | no | no | no | 6.5 | CI
Wang, W. et al., ACS Appl. Mater. Interfaces 7, 3994–3999 (2015) | 2015 | PNVT+8 | ZnO | MAPbI3-xClx | PEDOT:PSS | 0 | one-step | spin | no | DMF | no | no | no | 7.7 | CI
Wu, R. et al., Org. Electron. 26, 265–272 (2015) | 2015 | PCBM | no | MAPbI3 | no | no | one-step | spin | chlorobenzene | DMF | no | no | no | 11.3
Wu, R. et al., Org. Electron. 26, 265–272 (2015) | 2015 | PCBM | no | MAPbI3 | PEDOT:PSS | 0 | one-step | spin | chlorobenzene | DMF | no | no | no | 12.9
Wu, C.-G. et al., Energy Environ. Sci. 8, 2725–2733 (2015) | 2015 | PCBM | no | MAPbI3 | PEDOT:PSS | 0 | two-step | spin | no | DMF | no | no | no | 0
Wu, C.-G. et al., Energy Environ. Sci. 8, 2725–2733 (2015) | 2015 | PCBM | no | MAPbI3 | PEDOT:PSS | 0 | two-step | spin | no | DMF+H2O | no | no | no | 18
Xia, F. et al., ACS Appl. Mater. Interfaces 7, 13659–13665 (2015) | 2015 | PCBM | no | MAPbI3-xClx | PEDOT:PSS | 0 | one-step | spin | chlorobenzene | DMSO+GBL | no | no | no | 10.1 | CI
Xia, F. et al., ACS Appl. Mater. Interfaces 7, 13659–13665 (2015) | 2015 | PCBM-oleamide | no | MAPbI3-xClx | PEDOT:PSS | 0 | one-step | spin | chlorobenzene | DMSO+GBL | no | no | no | 12.7 | CI
Xiong, J. et al., Org. Electron. 24, 106–112 (2015) | 2015 | PCBM | no | MAPbI3 | PEDOT:PSS | 0 | one-step | spin | chlorobenzene | DMF | no | no | no | 13.5
Yang, Z. et al., Adv. Energy Mater. 5, 1500328 (2015) | 2015 | PCBM+C60 | no | MAPbI3-xClx | PEDOT:PSS | 0 | one-step | blade coat | no | DMF+DIO | no | no | no | 11.3 | CI
Yang, Z. et al., Adv. Energy Mater. 5, 1500328 (2015) | 2015 | PCBM+C60 | no | MAPbI3-xClx | PEDOT:PSS | 0 | one-step | spin | no | DMF+DIO | no | no | no | 10.7 | CI
Ye, S. et al., Nano Lett. 15, 3723–3728 (2015) | 2015 | C60 | BCP | MAPbI3 | CuSCN | 0 | one-step | spin | no | DMF | no | no | no | 16.6
Ye, S. et al., Nano Lett. 15, 3723–3728 (2015) | 2015 | C60 | BCP | MAPbI3 | CuSCN | 0 | two-step | spin-dip | no | DMF | no | no | no | 13.4
Yeo, J.-S. et al., Nano Energy 12, 96–104 (2015) | 2015 | PCBM | BCP | MAPbI3 | RGO | 0 | one-step | spin | no | DMF+CHP | no | no | no | 10.8
Yeo, J.-S. et al., Nano Energy 12, 96–104 (2015) | 2015 | PCBM | BCP | MAPbI3 | PEDOT:PSS | 0 | one-step | spin | no | DMF+CHP | no | no | no | 9.1
Yeo, J.-S. et al., Nano Energy 12, 96–104 (2015) | 2015 | PCBM | BCP | MAPbI3 | GO | 0 | one-step | spin | no | DMF+CHP | no | no | no | 4
Yin, X. et al., J. Mater. Chem. A 3, 24495–24503 (2015) | 2015 | PCBM | no | MAPbI3 | NiOx | 0 | one-step | spin 2-3 | chlorobenzene | DMF+DMSO | no | no | no | 14.4
Yin, X. et al., J. Mater. Chem. A 3, 24495–24503 (2015) | 2015 | PCBM | no | MAPbI3 | no | no | one-step | spin 2-3 | chlorobenzene | DMF+DMSO | no | no | no | 1.2
Yin, X. et al., J. Mater. Chem. A 3, 24495–24503 (2015) | 2015 | PCBM | no | MAPbI3 | PEDOT:PSS | 0 | one-step | spin 2-3 | chlorobenzene | DMF+DMSO | no | no | no | 11.7
Yuan, D.-X. et al., Phys. Chem. Chem. Phys. 17, 26653–26658 (2015) | 2015 | PCBM | BCP | MAPbI2.4Br0.6 | PEDOT:PSS | 0 | one-step | spin | no | na | no | no | no | 13.1
Yuan, D.-X. et al., Phys. Chem. Chem. Phys. 17, 26653–26658 (2015) | 2015 | PCBM | no | MAPbI2.4Br0.6 | PEDOT:PSS | 0 | one-step | spin | no | na | no | no | no | 11
Adhikari, N. et al., Nanoscale 8, 2693–2703 (2016) | 2016 | TiO2 | mTiO2 | MAPbI3 | spiro-OMeTAD | Li+TBP | two-step | spin-dip | no | DMF | no | no | no | 9.3
Adhikari, N. et al., Nanoscale 8, 2693–2703 (2016) | 2016 | TiO2 | mTiO2 | MAPbI3 | spiro-OMeTAD | Li+TBP | two-step | spin-dip | no | DMF+H2O | no | no | no | 12.4
Bae, S. et al., J. Phys. Chem. Lett. 7, 3091–3096 (2016) | 2016 | TiO2 | mTiO2 | MAPbI3 | spiro-OMeTAD | Li+TBP | one-step | spin | diethyl ether | DMF+DMSO | no | no | no | 14.3
Bai, S. et al., Electrochim. Acta 190, 775–779 (2016) | 2016 | TiO2 | mTiO2 | MAPbI3 | no | no | two-step | spin | no | DMF | no | no | no | 12.5
Bai, S. et al., Electrochim. Acta 190, 775–779 (2016) | 2016 | TiO2 | mTiO2 | FAPbI3 | no | no | two-step | spin | no | DMF | no | no | no | 7.4
Bai, S. et al., Electrochim. Acta 190, 775–779 (2016) | 2016 | TiO2 | mTiO2 | FAxMA1-xPbI3 | no | no | two-step | spin | no | DMF | no | no | no | 13
Bai, Y. et al., ChemSusChem 9, 2686–2691 (2016) | 2016 | SnO2-Sb | 0 | MAPbI3 | spiro-OMeTAD | Li+TBP+FK209 | one-step | spin | no | DMF | no | no | no | 17.7
Bai, Y. et al., ChemSusChem 9, 2686–2691 (2016) | 2016 | SnO2 | 0 | MAPbI3 | spiro-OMeTAD | Li+TBP+FK209 | one-step | spin | no | DMF | no | no | no | 15.7
Behrouznejad, F. et al., J. Mater. Chem. A 4, 13488–13498 (2016) | 2016 | TiO2 | mTiO2 | MAPbI3 | no | no | one-step | spin | chlorobenzene | DMF | no | no | no | 3.1
Behrouznejad, F. et al., J. Mater. Chem. A 4, 13488–13498 (2016) | 2016 | TiO2 | mTiO2 | MAPbI3 | no | no | one-step | spin | chlorobenzene | DMF | no | no | no | 2.6
Behrouznejad, F. et al., J. Mater. Chem. A 4, 13488–13498 (2016) | 2016 | TiO2 | mTiO2 | MAPbI3 | no | no | one-step | spin | chlorobenzene | DMF | no | no | no | 0.2
Behrouznejad, F. et al., J. Mater. Chem. A 4, 13488–13498 (2016) | 2016 | TiO2 | mTiO2 | MAPbI3 | spiro-OMeTAD | Li+TBP | one-step | spin | chlorobenzene | DMF | no | no | no | 16.5
Behrouznejad, F. et al., J. Mater. Chem. A 4, 13488–13498 (2016) | 2016 | TiO2 | mTiO2 | MAPbI3 | spiro-OMeTAD | Li+TBP | one-step | spin | chlorobenzene | DMF | no | no | no | 16.4
Behrouznejad, F. et al., J. Mater. Chem. A 4, 13488–13498 (2016) | 2016 | TiO2 | mTiO2 | MAPbI3 | spiro-OMeTAD | Li+TBP | one-step | spin | chlorobenzene | DMF | no | no | no | 14.7
Besleaga, C. et al., J. Phys. Chem. Lett. 7, 5168–5175 (2016) | 2016 | TiO2 | mTiO2 | MAPbI3-xClx | no | no | one-step | spin | diethyl ether | DMF+DMSO | no | no | no | 5.9 | CI
Besleaga, C. et al., J. Phys. Chem. Lett. 7, 5168–5175 (2016) | 2016 | TiO2 | mTiO2 | MAPbI3-xClx | spiro-OMeTAD | Li+TBP | one-step | spin | diethyl ether | DMF+DMSO | no | no | no | 12 | CI
Besleaga, C. et al., J. Phys. Chem. Lett. 7, 5168–5175 (2016) | 2016 | TiO2 | mTiO2 | MAPbI3-xClx | spiro-OMeTAD | Li+TBP | one-step | spin | diethyl ether | DMF+DMSO | no | no | no | 11.6 | CI
Bi, D. et al., Sci. Adv. 2, e1501170–e1501170 (2016) | 2016 | TiO2 | mTiO2 | FAI,PbI2,MABr,andPbBr2 | spiro-OMeTAD | Li+TBP+FK209 | one-step | spin 2-3 | chlorobenzene | DMF+DMSO | no | no | no | 20.8 | Br
Chang, S. et al., ACS Appl. Mater. Interfaces 8, 8511–8519 (2016) | 2016 | IBF-Ep | 0 | MAPbI3-xClx | spiro-OMeTAD | Li+TBP | one-step | spin | no | DMF | no | no | no | 6.9 | CI
Chang, S. et al., ACS Appl. Mater. Interfaces 8, 8511–8519 (2016) | 2016 | PCBM | 0 | MAPbI3-xClx | spiro-OMeTAD | Li+TBP | one-step | spin | no | DMF | no | no | no | 2.5 | CI
Chaudhary, D. K. et al., RSC Adv. 6, 94731–94738 (2016) | 2016 | TiO2 | 0 | MAPbI3-xClx | P3HT | no | one-step | spin | no | DMF | no | no | no | 8.1 | CI
Chaudhary, D. K. et al., RSC Adv. 6, 94731–94738 (2016) | 2016 | TiO2 | 0 | MAPbI3-xClx | P3HT | no | one-step | spin | no | DMF | no | no | no | 5.5 | CI
Chen, H. N. et al., Adv. Energy Mater. 6, 1502087 (2016) | 2016 | TiO2 | mTiO2 | MAPbI3 | no | no | two-step | spin-dip | no | DMF | no | no | no | 8.7
Chen, H. N. et al., Adv. Energy Mater. 6, 1502087 (2016) | 2016 | TiO2 | mTiO2 | MAPbI3 | no | no | two-step | spin-dip | no | DMF+CYHEX | no | no | no | 14.4
Chen, X. et al., J. Mater. Chem. A 4, 6521–6526 (2016) | 2016 | TiO2 | 0 | MAPbI3 | spiro-OMeTAD | Li+TBP | two-step | spin-dip | no | DMF | no | no | no | 13.3
Chen, X. et al., J. Mater. Chem. A 4, 6521–6526 (2016) | 2016 | TiO2 | TiO2 flower like | MAPbI3 | spiro-OMeTAD | Li+TBP | two-step | spin-dip | no | DMF | no | no | no | 15.7
Chen, L.-C. et al., Mater. Sci. Semicond. Process. 56, 179–182 (2016) | 2016 | graphene | mTiO2 | MAPbI3 | spiro-OMeTAD | Li+TBP | one-step | spin | no | DMSO+GBL | no | no | no | 6.9
Chen, H. W. et al., Sci. Rep. 6, 34319 (2016) | 2016 | TiO2 | mTiO2 | MAPbI3 | MEH-PPV | no | one-step | spin | no | DMF | no | no | no | 9.7
Chen, H. W. et al., Sci. Rep. 6, 34319 (2016) | 2016 | TiO2 | 0 | MAPbI3 | spiro-OMeTAD | Li+TBP | one-step | spin | no | DMF | no | no | no | 13.3
Chen, H. W. et al., Sci. Rep. 6, 34319 (2016) | 2016 | TiO2 | mTiO2 | MAPbI3 | spiro-OMeTAD | Li+TBP | one-step | spin | no | DMF | no | no | no | 12.3
Chen, H. W. et al., Sci. Rep. 6, 34319 (2016) | 2016 | TiO2 | mTiO2 | MAPbI3 | spiro-OMeTAD | Li+TBP | two-step | spin | no | DMF | no | no | no | 13.4
Chen, B.-X. et al., J. Mater. Chem. A 4, 15662–15669 (2016) | 2016 | TiO2 | 0 | MAPbI3 | spiro-OMeTAD | Li+TBP | one-step | spin | toluene | DMSO | no | no | no | 5.6
Chen, B.-X. et al., J. Mater. Chem. A 4, 15662–15669 (2016) | 2016 | TiO2 | PS | MAPbI3 | spiro-OMeTAD | Li+TBP | one-step | spin | toluene | DMSO | no | no | no | 11.7
Cheng, N. et al., J. Power Sources 321, 71–75 (2016) | 2016 | TiO2 | mTiO2 | MAPbI3 | no | no | two-step | spin | no | DMF | no | no | no | 12.7
Cheng, N. et al., J. Power Sources 321, 71–75 (2016) | 2016 | TiO2 | mTiO2 | MAPbI3 | no | no | two-step | spin | no | DMF | no | no | no | 9.9
Cheng, N. et al., J. Power Sources 319, 111–115 (2016) | 2016 | TiO2 | 0 | MAPbI3 | spiro-OMeTAD | no | two-step | spin | chlorobenzene | DMF | no | no | no | 11.6
Cheng, N. et al., J. Power Sources 319, 111–115 (2016) | 2016 | TiO2 | 0 | MAPbI3 | spiro-OMeTAD | no | two-step | spin | ethanol | DMF | no | no | no | 12.1
Cheng, N. et al., J. Power Sources 319, 111–115 (2016) | 2016 | TiO2 | 0 | MAPbI3 | spiro-OMeTAD | no | two-step | spin | no | DMF | no | no | no | 10.3
Cheng, N. et al., J. Power Sources 319, 111–115 (2016) | 2016 | TiO2 | 0 | MAPbI3 | spiro-OMeTAD | no | two-step | spin | IPA | DMF | no | no | no | 11.2
Chiang, Y.-H. et al., ChemSusChem 9, 2620–2627 (2016) | 2016 | TiO2 | mTiO2 | MAPb(SCN)xI3-x | spiro-OMeTAD | Li+TBP | two-step | vasp | no | DMF | no | no | no | 12.7
Chiang, Y.-H. et al., ChemSusChem 9, 2620–2627 (2016) | 2016 | TiO2 | mTiO2 | MAPbI3 | spiro-OMeTAD | Li+TBP | two-step | vasp | no | DMF | no | no | no | 11.3
Cohen, B. El et al., J. Phys. Chem. C 120, 142–147 (2016) | 2016 | TiO2 | mTiO2 | MAPbI3 | no | no | two-step | spin-dip | no | DMF | no | no | no | 10.3
Cohen, B. El et al., J. Phys. Chem. C 120, 142–147 (2016) | 2016 | TiO2 | mTiO2 | MAPbI3 | no | no | two-step | spin-dip | toluene | DMF | no | no | no | 11.8
Cui, D. et al., J. Phys. Chem. C 120, 42–47 (2016) | 2016 | TiO2 | 0 | MAPbBr3 | spiro-OMeTAD | Li+TBP | two-step | vasp | no | DMF | no | no | no | 3.5
Cui, D. et al., J. Phys. Chem. C 120, 42–47 (2016) | 2016 | TiO2 | 0 | MAPbI3 | spiro-OMeTAD | Li+TBP | two-step | vasp | no | DMF | no | no | no | 12.8
Cui, D. et al., J. Phys. Chem. C 120, 42–47 (2016) | 2016 | TiO2 | 0 | MAPbI3-xBrx | spiro-OMeTAD | Li+TBP | two-step | vasp | no | DMF | no | no | no | 6.8
Cui, D. et al., J. Phys. Chem. C 120, 42–47 (2016) | 2016 | TiO2 | 0 | MAPbI3-xBrx | spiro-OMeTAD | Li+TBP | two-step | vasp | no | DMF | no | no | no | 4.1
Du, Y. et al., RSC Adv. 6, 83264–83272 (2016) | 2016 | TiO2 | 0 | MAPbI3 | P3HT | Li+TBP | two-step | CVD | no | na | no | no | no | 11.2
Du, Y. et al., RSC Adv. 6, 101250–101258 (2016) | 2016 | TiO2 | 0 | MAPbI3 | spiro-OMeTAD | Li+TBP | two-step | spin-dip | no | DMF | no | no | no | 10.4
Du, Y. et al., RSC Adv. 6, 101250–101258 (2016) | 2016 | TiO2 | 0 | MAPbI3 | spiro-OMeTAD | Li+TBP | two-step | CVD | no | na | no | no | no | 12.7
Duan, J. et al., Int. J. Energy Res. 40, 806–813 (2016) | 2016 | TiO2 | mTiO2 | MAPbI3 | spiro-OMeTAD | Li+TBP | two-step | dipping | no | na | no | no | no | 10.5
Duan, J. et al., Int. J. Energy Res. 40, 806–813 (2016) | 2016 | ZnO | mTiO2 | MAPbI3 | spiro-OMeTAD | Li+TBP | two-step | dipping | no | na | no | no | no | 8
Duan, J. et al., Int. J. Energy Res. 40, 806–813 (2016) | 2016 | TiO2/ZnO/TiO2 | mTiO2 | MAPbI3 | spiro-OMeTAD | Li+TBP | two-step | dipping | no | na | no | no | no | 12.8
Dubey, A. et al, Sol. Energy Mater. Sol. Cells 145, 193–199 (2016) | 2016 | TiO2 | mTiO2 | MAPbI3 | PDPP3T | no | two-step | spin-dip | no | DMF | no | no | no | 12.3
Dubey, A. et al, Sol. Energy Mater. Sol. Cells 145, 193–199 (2016) | 2016 | TiO2 | mTiO2 | MAPbI3 | spiro-OMeTAD | Li+TBP | two-step | spin-dip | no | DMF | no | no | no | 12.3
Fei, C. et al., Nano Energy 27, 17–26 (2016) | 2016 | SnO2 | 0 | MAPbI3 | spiro-OMeTAD | Li+TBP | one-step | spin | ethylacetate | DMF | no | no | no | 14
Fei, C. et al., Nano Energy 27, 17–26 (2016) | 2016 | SnO2 | 0 | MAPbI3-xClx | spiro-OMeTAD | Li+TBP | one-step | spin | ethylacetate | DMF | no | no | no | 17.2 | CI
Fernandes, S. L. et al., Mater. Lett. 181, 103–107 (2016) | 2016 | Nb2O5 | mTiO2 | MAPbI3 | spiro-OMeTAD | no | two-step | spin-dip | no | DMF | no | no | no | 12.3
Fu, K. et al., Nanoscale 8, 4181–4193 (2016) | 2016 | TiO2 | mTiO2 | MAPbI3 | spiro-OMeTAD | Li+TBP+FK102 | two-step | spin-dip | no | DMF | no | no | no | 14.6
Gong, G. et al., J. Mater. Chem. A 4, 3661–3666 (2016) | 2016 | TiO2 | mTiO2 | MAPbI3 | DEPT-SC | no | two-step | spin-dip | no | DMF | no | no | no | 9.7
Gong, G. et al., J. Mater. Chem. A 4, 3661–3666 (2016) | 2016 | TiO2 | mTiO2 | MAPbI3 | DOPT-SC | no | two-step | spin-dip | no | DMF | no | no | no | 8.7
Gong, G. et al., J. Mater. Chem. A 4, 3661–3666 (2016) | 2016 | TiO2 | mTiO2 | MAPbI3 | DHPT-SC | no | two-step | spin-dip | no | DMF | no | no | no | 8.4
Gong, G. et al., J. Mater. Chem. A 4, 3661–3666 (2016) | 2016 | TiO2 | mTiO2 | MAPbI3 | spiro-OMeTAD | no | two-step | spin-dip | no | DMF | no | no | no | 5.4
Gong, G. et al., Org. Electron. physics, Mater. Appl. 35, 171–175 (2016) | 2016 | TiO2 | mTiO2 | MAPbI3 | DEPT-SC | no | two-step | spin-dip | no | DMF | no | no | no | 9.7
Gong, G. et al., Org. Electron. physics, Mater. Appl. 35, 171–175 (2016) | 2016 | TiO2 | mTiO2 | MAPbI3 | DEPT-SC | Li+TBP | two-step | spin-dip | no | DMF | no | no | no | 5.2
Gong, G. et al., Org. Electron. physics, Mater. Appl. 35, 171–175 (2016) | 2016 | TiO2 | mTiO2 | MAPbI3 | spiro-OMeTAD | Li+TBP | two-step | spin-dip | no | DMF | no | no | no | 13.2
Gong, G. et al., Org. Electron. physics, Mater. Appl. 35, 171–175 (2016) | 2016 | TiO2 | mTiO2 | MAPbI3 | DEPT-SC | F4TCNQ | two-step | spin-dip | no | DMF | no | no | no | 11.5
Guerrero, A. et al., J. Phys. Chem. C 120, 8023–8032 (2016) | 2016 | SnO2 | 0 | FA0.85MA0.15Pb(I0.85Br0.15)3 | spiro-OMeTAD | Li+TBP+FK209 | one-step | spin 2-3 | chlorobenzene | DMF+DMSO | no | no | no | 16.9
Guerrero, A. et al., J. Phys. Chem. C 120, 8023–8032 (2016) | 2016 | TiO2 | 0 | FA0.85MA0.15Pb(I0.85Br0.15)3 | spiro-OMeTAD | Li+TBP+FK209 | one-step | spin 2-3 | chlorobenzene | DMF+DMSO | no | no | no | 9.8
Guerrero, A. et al., J. Phys. Chem. C 120, 8023–8032 (2016) | 2016 | Nb2O5 | 0 | FA0.85MA0.15Pb(I0.85Br0.15)3 | spiro-OMeTAD | Li+TBP+FK209 | one-step | spin 2-3 | chlorobenzene | DMF+DMSO | no | no | no | 0.1
Guo, J. J. et al., Synth. Met. 220, 462–468 (2016) | 2016 | TiO2 | mTiO2 | MAPbI3 | CoPcNO2-Oph | no | two-step | spin-dip | no | DMF | no | no | no | 8.2
Guo, J. J. et al., Synth. Met. 220, 462–468 (2016) | 2016 | TiO2 | mTiO2 | MAPbI3 | spiro-OMeTAD | Li+TBP | two-step | spin-dip | no | DMF | no | no | no | 10.8
Guo, Y. et al., RSC Adv. 6, 62522–62528 (2016) | 2016 | ZnO | 0 | MAPbI3 | spiro-OMeTAD | Li+TBP | two-step | spin-dip | no | DMF | no | no | no | 9.4
Hao, Q. et al., J. Alloys Compd. 671, 11–16 (2016) | 2016 | TiO2 | 0 | MAPbI3 | spiro-OMeTAD | Li+TBP | two-step | vasp | no | NEP | no | no | no | 10.2
He, X. et al., J. Power Sources 332, 366–371 (2016) | 2016 | TiO2-nanorod(used as compact layer) | mTiO2 | MAPbI3 | spiro-OMeTAD | Li+TBP | one-step | spin | diethyl ether | DMF | no | no | no | 17.6
He, X. et al., J. Power Sources 332, 366–371 (2016) | 2016 | TiO2-QD | mTiO2 | MAPbI3 | spiro-OMeTAD | Li+TBP | one-step | spin | diethyl ether | DMF | no | no | no | 15.2
He, X. et al., J. Power Sources 332, 366–371 (2016) | 2016 | TiO2 | mTiO2 | MAPbI3 | spiro-OMeTAD | Li+TBP | one-step | spin | diethyl ether | DMF | no | no | no | 13.5
Heo, J. H. and Im, S. H., Nanoscale 8, 2554–2560 (2016) | 2016 | TiO2 | 0 | MAPbI3-xClx | PTAA | Li+TBP | one-step | spin | no | DMF+HI | no | no | no | 18.9 | CI
Hou, Y. et al., Sol. Energy Mater. Sol. Cells 155, 101–107 (2016) | 2016 | TiO2 | mTiO2 | MAPbI3 | spiro-OMeTAD | Li+TBP | two-step | spin-dip | no | DMF | no | no | no | 14
Hou, Y. et al., Sol. Energy Mater. Sol. Cells 155, 101–107 (2016) | 2016 | TiO2 | mTiO2 | MAPbI3 | spiro-OMeTAD | Li+TBP | two-step | spin-dip | no | DMF | no | no | no | 11.8
Hou, X. et al., Sol. Energy Mater. Sol. Cells 149, 121–127 (2016) | 2016 | TiO2 | mTiO2 | MAPbI3 | spiro-OMeTAD | Li+TBP | two-step | spin | no | DMF | no | no | no | 12
Hou, X. et al., Sol. Energy Mater. Sol. Cells 149, 121–127 (2016) | 2016 | TiO2 | ZGO | MAPbI3 | spiro-OMeTAD | Li+TBP | two-step | spin | no | DMF | no | no | no | 14.3
Hu, Y. et al., J. Alloys Compd. 679, 32–38 (2016) | 2016 | TiO2 | TiO2-nanorod/SrTiO3 | MAPbI3 | spiro-OMeTAD | Li+TBP | two-step | spin | no | DMF | no | no | no | 10.2
Hu, Y. et al., J. Alloys Compd. 679, 32–38 (2016) | 2016 | TiO2 | TiO2-nanorod | MAPbI3 | spiro-OMeTAD | Li+TBP | two-step | spin | no | DMF | no | no | no | 8
Huang, L. et al., Sol. Energy Mater. Sol. Cells 149, 1–8 (2016) | 2016 | TiO2 | no | MAPbI3-xClx | spiro-OMeTAD | Li+TBP | one-step | spin | no | DMF | no | no | no | 12.3 | CI
Huang, L. et al., Sol. Energy Mater. Sol. Cells 149, 1–8 (2016) | 2016 | no | no | MAPbI3-xClx | spiro-OMeTAD | Li+TBP | one-step | spin | no | DMF | no | no | no | 10.7 | CI
Huang, F. et al., Nano Energy 27, 509–514 (2016) | 2016 | TiO2 | 0 | MAPbI3 | spiro-OMeTAD | Li+TBP | one-step | spin | no | DMF | no | no | no | 13.8
Huang, Y. et al., Thin Solid Films 598, 1–5 (2016) | 2016 | TiO2 | TiO2-nanorod | MAPbI3 | spiro-OMeTAD | Li+TBP | two-step | spin-dip | no | DMF | no | no | no | 11.3
Huang, J. et al., RSC Adv. 6, 55720–55725 (2016) | 2016 | TiO2 | 0 | MAPbI3 | spiro-OMeTAD | TFSI+TBP | one-step | spin | no | DMF | no | no | no | 12.1
Huang, J. et al., RSC Adv. 6, 55720–55725 (2016) | 2016 | TiO2 | 0 | MAPbI3 | spiro-OMeTAD | TFSI+TBP | one-step | spin | no | DMF+H2O | no | no | no | 12.7
Huang, J. et al., RSC Adv. 6, 55720–55725 (2016) | 2016 | TiO2 | 0 | MAPbI3 | spiro-OMeTAD | TFSI+TBP | one-step | spin | no | DMF+HBr | no | no | no | 15.8
Huang, J. et al., RSC Adv. 6, 55720–55725 (2016) | 2016 | TiO2 | 0 | MAPbI3 | spiro-OMeTAD | TFSI+TBP | one-step | spin | no | DMF+HCl | no | no | no | 13.7
Huang, J. et al., RSC Adv. 6, 55720–55725 (2016) | 2016 | TiO2 | 0 | MAPbI3 | spiro-OMeTAD | TFSI+TBP | one-step | spin | no | DMF+HI | no | no | no | 14.4
Huang, J. et al., Sol. Energy 133, 331–338 (2016) | 2016 | ZnO | 0 | MAPbI3 | spiro-OMeTAD | no | two-step | CVD | no | na | no | no | no | 8.3
Huang, J. et al., Sol. Energy 133, 331–338 (2016) | 2016 | FPDI | 0 | MAPbI3 | spiro-OMeTAD | no | two-step | CVD | no | na | no | no | no | 7.9
Huang, H. et al., Nano Energy 27, 352–358 (2016) | 2016 | TiO2 | mTiO2 | MAPbI3 | spiro-OMeTAD | Li+TBP+FK209 | two-step | spray | no | DMSO | no | no | no | 16
Jain, S. M. et al., Energy Environ. Sci. 9, 3770–3782 (2016) | 2016 | TiO2 | 0 | MAPbI3 | spiro-OMeTAD | Li+TBP | one-step | spin | no | GBL | no | no | no | 18.5
Jain, S. M. et al., Energy Environ. Sci. 9, 3770–3782 (2016) | 2016 | TiO2 | 0 | MAPbI3 | spiro-OMeTAD | Li+TBP | one-step | spin | no | GBL | no | no | no | 9.5
Jeon, S. et al., Org. Electron. physics, Mater. Appl. 37, 134–140 (2016) | 2016 | TiO2 | mTiO2 | MAPbI3 | DPIO | no | two-step | spin | no | DMF | no | no | no | 10.1
Jeon, S. et al., Org. Electron. physics, Mater. Appl. 37, 134–140 (2016) | 2016 | TiO2 | mTiO2 | MAPbI3 | DPIE | no | two-step | spin | no | DMF | no | no | no | 5.4
Jeon, S. et al., Org. Electron. physics, Mater. Appl. 37, 134–140 (2016) | 2016 | TiO2 | mTiO2 | MAPbI3 | spiro-OMeTAD | no | two-step | spin | no | DMF | no | no | no | 12
Jeon, S. et al., Org. Electron. physics, Mater. Appl. 37, 134–140 (2016) | 2016 | TiO2 | mTiO2 | MAPbI3 | spiro-OMeTAD | no | two-step | spin | no | DMF | no | no | no | 7.9
Jeong, I. et al., Nano Energy 28, 380–389 (2016) | 2016 | TiO2 | 0 | MAPbI3 | spiro-OMeTAD | Li+TBP | one-step | spin | diethyl ether | DMF+DMSO | no | no | no | 19.6
Jeong, I. et al., Nano Energy 28, 380–389 (2016) | 2016 | UV-Nb-TiO2 | 0 | MAPbI3 | spiro-OMeTAD | Li+TBP | one-step | spin | diethyl ether | DMF+DMSO | no | no | no | 15.5
Jiang, X. et al., J. Phys. Chem. Lett. 7, 4142–4146 (2016) | 2016 | 0 | mTiO2 | MAPbI3 | no | no | one-step | spin | no | GBL | no | no | no | 12.3
Jiang, X. et al., J. Phys. Chem. Lett. 7, 4142–4146 (2016) | 2016 | TiO2 | mTiO2 | MAPbI3 | no | no | one-step | spin | no | GBL | no | no | no | 12.7
Jiang, X. et al., J. Phys. Chem. Lett. 7, 4142–4146 (2016) | 2016 | 0 | mTiO2 | MAPbI3 | no | no | one-step | spin | no | GBL | no | no | 5-AVA | 12.9
Jiang, X. et al., J. Phys. Chem. Lett. 7, 4142–4146 (2016) | 2016 | TiO2 | mTiO2 | MAPbI3 | no | no | one-step | spin | no | GBL | no | no | 5-AVA | 13.3
Ke, W. et al., Adv. Mater. 28, 5214–5221 (2016) | 2016 | SnO2 | PCBM | MAPbI3 | spiro-OMeTAD | Li+TBP | one-step | spin | no | DMF+DMSO | no | no | no | 17.8
Ke, W. et al., Adv. Mater. 28, 5214–5221 (2016) | 2016 | SnO2 | PCBM | MAPbI3 | spiro-OMeTAD | Li+TBP | one-step | spin | no | DMF+DMSO | no | no | no | 16.4
Ke, W. et al., J. Mater. Chem. A 4, 14276–14283 (2016) | 2016 | SnO2 | 0 | MAPbI3 | spiro-OMeTAD | Li+TBP+FK102 | one-step | spin | no | DMF+DMSO | no | no | no | 16.9
Ke, W. et al., J. Mater. Chem. A 4, 14276–14283 (2016) | 2016 | SnO2 | PCBM | MAPbI3 | spiro-OMeTAD | Li+TBP+FK102 | one-step | spin | no | DMF+DMSO | no | no | no | 19.1
Kim, I. S. et al., ACS Appl. Mater. Interfaces 8, 24310–24314 (2016) | 2016 | TiO2 | 0 | MAPbI3-xClx | spiro-OMeTAD | Li+TBP | one-step | spin | no | DMF | no | no | no | 14.3 | CI
Kim, A. et al., Nanoscale 8, 6308–6316 (2016) | 2016 | ZnO | mAl2O3 | MAPbI3 | spiro-OMeTAD | Li+TBP | two-step | spin | no | DMF | no | no | no | 11
Kim, J. et al., J. Phys. Chem. C 120, 11262–11267 (2016) | 2016 | TiO2 | 0 | FAPbI3 | spiro-OMeTAD | Li+TBP | one-step | spin | no | DMF | no | no | no | 4
Kim, J. et al., J. Phys. Chem. C 120, 11262–11267 (2016) | 2016 | TiO2 | 0 | FAPbI3 | spiro-OMeTAD | Li+TBP | one-step | spin | no | DMF+HI | no | no | no | 16
Kulbak, M. et al., J. Phys. Chem. Lett. 6, 2452–2456 (2015) | 2016 | TiO2 | mAl2O3 | CsPbI3 | no | no | two-step | spin-dip | no | DMF | no | no | no | 1.1
Kulbak, M. et al., J. Phys. Chem. Lett. 6, 2452–2456 (2015) | 2016 | TiO2 | mTiO2 | CsPbI3 | no | no | two-step | spin-dip | no | DMF | no | no | no | 5.5
Kulbak, M. et al., J. Phys. Chem. Lett. 6, 2452–2456 (2015) | 2016 | TiO2 | mTiO2 | CsPbI3 | CBP | no | two-step | spin-dip | no | DMF | no | no | no | 4.9
Kulbak, M. et al., J. Phys. Chem. Lett. 7, 167–172 (2016) | 2016 | TiO2 | mTiO2 | MAPbBr3 | PTAA | no | two-step | spin-dip | no | DMF | no | no | no | 6.6
Kulbak, M. et al., J. Phys. Chem. Lett. 6, 2452–2456 (2015) | 2016 | TiO2 | mTiO2 | CsPbI3 | PTAA | no | two-step | spin-dip | no | DMF | no | no | no | 6
Kulbak, M. et al., J. Phys. Chem. Lett. 7, 167–172 (2016) | 2016 | TiO2 | mTiO2 | CsPbBr3 | PTAA | no | two-step | spin-dip | no | DMF | no | no | no | 6.2
Kulbak, M. et al., J. Phys. Chem. Lett. 6, 2452–2456 (2015) | 2016 | TiO2 | mAl2O3 | CsPbI3 | spiro-OMeTAD | Li+TBP | two-step | spin-dip | no | DMF | no | no | no | 1.9
Kulbak, M. et al., J. Phys. Chem. Lett. 6, 2452–2456 (2015) | 2016 | TiO2 | mTiO2 | CsPbI3 | spiro-OMeTAD | Li+TBP | two-step | spin-dip | no | DMF | no | no | no | 5
Kumar, Y. et al., Sol. Energy Mater. Sol. Cells 157, 10–17 (2016) | 2016 | TiO2 | 0 | MAPbI3 | spiro-OMeTAD | Li+TBP | one-step | spin | chlorobenzene | DMF | no | no | no | 4.9
Kumar, Y. et al., Sol. Energy Mater. Sol. Cells 157, 10–17 (2016) | 2016 | TiO2 | 0 | MAPbI3 | spiro-OMeTAD | Li+TBP | one-step | spin | chlorobenzene | DMF | no | no | no | 6.8
Kumar, Y. et al., Sol. Energy Mater. Sol. Cells 157, 10–17 (2016) | 2016 | TiO2 | 0 | MAPbI3 | spiro-OMeTAD | Li+TBP | one-step | spin | no | DMF | no | no | no | 3.1
Lan, C. et al., CrystEngComm 18, 9243–9251 (2016) | 2016 | TiO2 | mTiO2 | MAPbI3 | spiro-OMeTAD | Li+TBP | two-step | spin | no | DMF | no | no | no | 11.5
Lee, S. J. et al., J. Am. Chem. Soc. 138, 3974–3977 (2016) | 2016 | TiO2 | mTiO2 | FASnI3 | spiro-OMeTAD | lutidiene+TBP | one-step | spin 2-3 | toluene | DMF+DMSO+SnF2 | no | no | no | 2.8
Lee, S. J. et al., J. Am. Chem. Soc. 138, 3974–3977 (2016) | 2016 | TiO2 | mTiO2 | FASnI3 | spiro-OMeTAD | lutidiene+TBP | one-step | spin 2-3 | toluene | DMF+DMSO+SnF2+pyrazine | no | no | no | 4.8
Lee, J. W. et al., Acc. Chem. Res. 49, 311–319 (2016) | 2016 | TiO2 | 0 | FAPbI3 | spiro-OMeTAD | Li+TBP | one-step | spin | diethyl ether | DMF+DMSO | no | no | no | 11.5
Lee, J. W. et al., Acc. Chem. Res. 49, 311–319 (2016) | 2016 | TiO2 | 0 | FAPbI3 | spiro-OMeTAD | Li+TBP | one-step | spin | diethyl ether | DMF+DMSO+thiourea | no | no | no | 14.3
Lei, Y. et al., J. Mater. Chem. A 4, 5474–5481 (2016) | 2016 | TiO2 | mTiO2 | MAPbI3 | spiro-OMeTAD | Li+TBP | two-step | spin-dip | no | DMF | no | no | no | 5
Lei, Y. et al., J. Mater. Chem. A 4, 5474–5481 (2016) | 2016 | ZnO | mZnO | MAPbI3 | spiro-OMeTAD | Li+TBP | two-step | spin-dip | no | DMF | no | no | no | 8.8
Leyden, M. R. et al., J. Mater. Chem. A 4, 13125–13132 (2016) | 2016 | TiO2 | mTiO2 | FAPbI3 | spiro-OMeTAD | Li+TBP | one-step | spin | diethyl ether | DMF+DMSO | no | no | no | 18.3
Leyden, M. R. et al., J. Mater. Chem. A 4, 13125–13132 (2016) | 2016 | TiO2 | mTiO2 | FAPbI3 | spiro-OMeTAD | Li+TBP | two-step | CVD | no | na | no | no | no | 15.6
Li, H. et al., Nanoscale 8, 6379–6385 (2016) | 2016 | TiO2 | mTiO2 | MAPbI3 | no | no | two-step | spin-dip | no | DMF | no | no | no | 14.7
Li, H. et al., Nanoscale 8, 6379–6385 (2016) | 2016 | TiO2 | mTiO2 | MAPbI3 | no | no | two-step | spin-dip | no | DMF | no | no | no | 9.9
Li, H. et al., Nanoscale 8, 6379–6385 (2016) | 2016 | TiO2 | mTiO2 | MAPbI3 | spiro-OMeTAD | Li+TBP | two-step | spin-dip | no | DMF | no | no | no | 13.3
Li, H. et al., Sol. Energy 126, 243–251 (2016) | 2016 | TiO2 | mTiO2 | MAPbI3 | spiro-OMeTAD | Li+TBP | two-step | spin-dip | no | DMF | no | no | no | 12.9
Li, M. et al, Adv. Energy Mater. 6, 1601156 (2016) | 2016 | TiO2 | mTiO2 | MAPbI3-xClx | spiro-OMeTAD | no | one-step | spin | no | DMF | no | no | no | 14.8 | CI
Li, M. et al, Adv. Energy Mater. 6, 1601156 (2016) | 2016 | TiO2 | mTiO2 | MAPbI3-xClx | spiro-OMeTAD | Li+TBP+CuSCN | one-step | spin | no | DMF | no | no | no | 18 | CI
Li, M. et al, Adv. Energy Mater. 6, 1601156 (2016) | 2016 | TiO2 | mTiO2 | MAPbI3-xClx | spiro-OMeTAD | CuI | one-step | spin | no | DMF | no | no | no | 16.7 | CI
Li, M. et al., ChemSusChem 9, 2862–2869 (2016) | 2016 | TiO2 | mTiO2 | MAPbI3-xClx | Chl-1 | no | one-step | spin 2-3 | chlorobenzene | DMF | no | no | no | 11.5 | CI
Li, M. et al., ChemSusChem 9, 2862–2869 (2016) | 2016 | TiO2 | mTiO2 | MAPbI3-xClx | Chl-2 | no | one-step | spin 2-3 | chlorobenzene | DMF | no | no | no | 8.1 | CI
Li, M. et al., ChemSusChem 9, 2862–2869 (2016) | 2016 | TiO2 | mTiO2 | MAPbI3-xClx | P3HT | Li+TBP | one-step | spin 2-3 | chlorobenzene | DMF | no | no | no | 8.9 | CI
Li, X. et al., ACS Appl. Mater. Interfaces 8, 21358–21365 (2016) | 2016 | TiO2 | mTiO2 | MAPbI3 | spiro-OMeTAD | Li+TBP | one-step | spin 2-3 | toluene | DMSO+GBL | no | no | no | 16.4
Li, X. et al., ACS Appl. Mater. Interfaces 8, 21358–21365 (2016) | 2016 | TiO2 | TiO2-nanorod | MAPbI3 | spiro-OMeTAD | Li+TBP | one-step | spin 2-3 | toluene | DMSO+GBL | no | no | no | 18.2
Li, J. et al., Nanoscale 8, 14163–14170 (2016) | 2016 | TiO2 | mTiO2 | MAPbI3 | no | no | two-step | spin-dip | no | DMF | no | no | no | 12.3
Li, J. et al., Nanoscale 8, 14163–14170 (2016) | 2016 | TiO2 | mTiO2 | MAPbI3 | no | no | two-step | spin-dip | no | DMF | no | no | no | 9.7
Li, F. et al., Chem. Commun. 52, 5394–5397 (2016) | 2016 | TiO2 | 0 | MAPbI3 | spiro-OMeTAD | Li+TBP | one-step | spin | diethyl ether | DMF+DMSO | no | no | no | 17.8
Li, F. et al., Chem. Commun. 52, 5394–5397 (2016) | 2016 | TiO2 | 0 | MAPbI3 | spiro-OMeTAD | Li+TBP | one-step | spin | diethyl ether | DMF+DMSO | no | no | no | 16.5
Li, F. et al., J. Mater. Chem. A 4, 11372–11380 (2016) | 2016 | TiO2 | mTiO2 | MAPbI3 | spiro-OMeTAD | Li+TBP | two-step | spin-spray | no | DMF | no | no | no | 10.8
Li, F. et al., J. Mater. Chem. A 4, 11372–11380 (2016) | 2016 | TiO2 | mTiO2 | MAPbI3 | spiro-OMeTAD | Li+TBP | two-step | spin-spray | no | DMF | no | no | no | 14.5
Li, F. et al., J. Mater. Chem. A 4, 11372–11380 (2016) | 2016 | TiO2 | mTiO2 | MAPbI3 | spiro-OMeTAD | Li+TBP | two-step | spin-spray | no | DMF | no | no | no | 7.6
Li, Y. et al., J. Power Sources 320, 204–211 (2016) | 2016 | ZnO | 0 | MAPbI3 | spiro-OMeTAD | Li+TBP | one-step | spin | no | DMF | no | no | no | 15.5
Liu, L. et al., Electrochim. Acta 222, 933–937 (2016) | 2016 | TiO2 | TiO2-nanorod | MAPbI3 | spiro-OMeTAD | Li+TBP | two-step | spin | no | DMF | no | no | no | 12.6
Liu, L. et al., Electrochim. Acta 222, 933–937 (2016) | 2016 | TiO2 | TiO2-nanorod | MAPbI3 | spiro-OMeTAD | Li+TBP | two-step | spin | no | DMF | no | no | no | 8.5
Liu, D. et al., RSC Adv. 6, 51279–51285 (2016) | 2016 | TiO2 | mTiO2 | MAPbI3-xClx | spiro-OMeTAD | Li+TBP | one-step | spin | no | DMF | no | no | no | 14.3 | CI
Liu, Z. et al., Nanoscale 8, 7017–7023 (2016) | 2016 | TiO2 | mTiO2 | MAPbI3 | no | no | two-step | spin-dip | no | GBL | no | no | no | 6.9
Liu, J. et al., Electrochim. Acta 195, 143–149 (2016) | 2016 | TiO2 | 0 | MAPbI3 | spiro-OMeTAD | Li+TBP | two-step | spin-dip | no | DMF | no | no | no | 9.9
Liu, J. et al., Electrochim. Acta 195, 143–149 (2016) | 2016 | TiO2-W | 0 | MAPbI3 | spiro-OMeTAD | Li+TBP | two-step | spin-dip | no | DMF | no | no | no | 11.9
Luo, S. et al., Mater. Lett. 169, 236–240 (2016) | 2016 | TiO2 | mTiO2 | MAPbI3 | spiro-OMeTAD | Li+TBP | two-step | spin | no | DMF | no | no | no | 5.4
Luo, S. et al., Mater. Lett. 169, 236–240 (2016) | 2016 | TiO2 | mTiO2 | MAPbI3-xClx | spiro-OMeTAD | Li+TBP | two-step | spin | no | DMF | no | no | no | 11 | CI
Mali, S. S. et al., Nanoscale 8, 2664–2677 (2016) | 2016 | TiO2 | mTiO2 | MAPbI3 | spiro-OMeTAD | Li+TBP | one-step | spin 2-3 | no | GBL | no | no | no | 9.7
Mali, S. S. et al., Nanoscale 8, 2664–2677 (2016) | 2016 | TiO2 | mTiO2-Au | MAPbI3 | spiro-OMeTAD | Li+TBP | one-step | spin 2-3 | no | GBL | no | no | no | 11.1
Mali, S. S. et al., Nanoscale 8, 2664–2677 (2016) | 2016 | TiO2 | TiO2-Au-nanofiber | MAPbI3 | spiro-OMeTAD | Li+TBP | one-step | spin 2-3 | no | GBL | no | no | no | 14.9
Mali, S. S. et al., Nanoscale 8, 2664–2677 (2016) | 2016 | TiO2 | TiO2-nanofiber | MAPbI3 | spiro-OMeTAD | Li+TBP | one-step | spin 2-3 | no | GBL | no | no | no | 11.2
Marco, N. De et al., Nano Lett. 16, 1009–1016 (2016) | 2016 | TiO2 | 0 | MAPbI3-xClx | spiro-OMeTAD | Li+TBP | two-step | spin | no | DMF | no | no | no | 16.4 | CI
McMeekin, D. P. et al., Science 351, 151–5 (2016) | 2016 | SnO2 | PCBM | FA0.83Cs0.17Pb(I0.6Br0.4)3 | spiro-OMeTAD | Li+TBP | one-step | spin | no | DMF | no | no | no | 17.1
Murugadoss, G. et al., J. Power Sources 307, 891–897 (2016) | 2016 | SnO2 | 0 | MAPbI3 | CuSCN | no | two-step | spin | no | DMF | no | no | no | 8.4
Nejand, B. A. et al., ChemSusChem 9, 302–313 (2016) | 2016 | TiO2 | mTiO2 | MAPbI3-xClx | Cu2O | no | one-step | spin | no | DMF | no | no | no | 4 | CI
Nejand, B. A. et al., ChemSusChem 9, 302–313 (2016) | 2016 | TiO2 | mTiO2 | MAPbI3-xClx | Cu2O | no | two-step | spin | no | DMF | no | no | no | 8.9 | CI
Nejand, B. A. et al., ChemSusChem 9, 302–313 (2016) | 2016 | TiO2 | mTiO2 | MAPbI3-xClx | spiro-OMeTAD | Li+TBP | two-step | vasp | no | DMF | no | no | no | 11.5 | CI
Nejand, B. A. et al., J. Phys. Chem. C 120, 2520–2528 (2016) | 2016 | TiO2 | 0 | MAPbI3-xClx | spiro-OMeTAD | Li+TBP | one-step | sprayroll | no | DMF | no | no | no | 13.2 | CI
Nejand, B. A. et al., J. Phys. Chem. C 120, 2520–2528 (2016) | 2016 | TiO2 | 0 | MAPbI3-xClx | spiro-OMeTAD | Li+TBP | one-step | spray | no | DMF | no | no | no | 8.2 | CI
Nejand, B. A. et al., Sci. Rep. 6, 33649 (2016) | 2016 | TiO2 | mTiO2 | MAPbI3 | spiro-OMeTAD | Li+TBP | one-step | spin | no | DMF | no | no | no | 11.3
Nejand, B. A. et al., Sci. Rep. 6, 33649 (2016) | 2016 | TiO2 | mTiO2 | MAPbI3 | spiro-OMeTAD | Li+TBP | one-step | spray | no | na | no | no | no | 9.1
Niu, G. et al., Nano Energy 27, 87–94 (2016) | 2016 | TiO2 | mTiO2 | MAPbI3 | spiro-OMeTAD | Li+TBP | one-step | spin 2-3 | chlorobenzene | DMSO+GBL | no | no | no | 15.1
Niu, G. et al., Nano Energy 27, 87–94 (2016) | 2016 | TiO2 | mTiO2 | (MAPbI3)0.9(CsPbBr3)0.1 | spiro-OMeTAD | Li+TBP | one-step | spin 2-3 | chlorobenzene | DMSO+GBL | no | no | no | 17.6
Nourolahi, H. et al., Sol. Energy 139, 475–483 (2016) | 2016 | TiO2 | mTiO2 | MAPbI3 | no | no | two-step | spin-dip | no | DMF | no | no | no | 4.6
Nourolahi, H. et al., Sol. Energy 139, 475–483 (2016) | 2016 | TiO2-Ag | mTiO2 | MAPbI3 | no | no | two-step | spin-dip | no | DMF | no | no | no | 6.2
Pascoe, A. R. et al., Adv. Funct. Mater. 26, 1278–1285 (2016) | 2016 | TiO2 | mTiO2 | MAPbI3 | spiro-OMeTAD | Li+TBP | one-step | spin | no | DMF | no | no | no | 16.3
Pascoe, A. R. et al., Nano Energy 22, 439–452 (2016) | 2016 | TiO2 | 0 | MAPbI3 | spiro-OMeTAD | Li+TBP | one-step | spin | no | DMSO+GBL | no | no | no | 14.2
Pascoe, A. R. et al., Nano Energy 22, 439–452 (2016) | 2016 | TiO2 | 0 | MAPbI3 | spiro-OMeTAD | Li+TBP | one-step | spin | no | DMSO+GBL | no | no | no | 8.8
Pascoe, A. R. et al., Nano Energy 22, 439–452 (2016) | 2016 | TiO2 | mAl2O3 | MAPbI3 | spiro-OMeTAD | Li+TBP | one-step | spin | no | DMSO+GBL | no | no | no | 10.6
Pascoe, A. R. et al., Nano Energy 22, 439–452 (2016) | 2016 | TiO2 | mAl2O3 | MAPbI3 | spiro-OMeTAD | Li+TBP | one-step | spin | no | DMSO+GBL | no | no | no | 4.9
Pascoe, A. R. et al., Nano Energy 22, 439–452 (2016) | 2016 | TiO2 | mTiO2 | MAPbI3 | spiro-OMeTAD | Li+TBP | one-step | spin | no | DMSO+GBL | no | no | no | 16
Pascoe, A. R. et al., Nano Energy 22, 439–452 (2016) | 2016 | TiO2 | 0 | MAPbI3 | spiro-OMeTAD | Li+TBP | one-step | spin | toluene | DMSO+GBL | no | no | no | 14
Pascoe, A. R. et al., Nano Energy 22, 439–452 (2016) | 2016 | TiO2 | mTiO2 | MAPbI3 | spiro-OMeTAD | Li+TBP | one-step | spin | toluene | DMSO+GBL | no | no | no | 10.2
Pearson, A. J. et al., Adv. Energy Mater. 6, 1600014 (2016) | 2016 | TiO2 | mAl2O3 | MAPbI3-xClx | spiro-OMeTAD | Li+TBP | one-step | spin | no | DMF | no | no | no | 11.1 | CI
Peng, G. et al., J. Mater. Chem. A 4, 1520–1530 (2016) | 2016 | 0 | TiO2-nanocone | MAPbI3 | spiro-OMeTAD | Li+TBP | one-step | spin 2-3 | no | GBL | no | no | no | 12
Peng, G. et al., J. Mater. Chem. A 4, 1520–1530 (2016) | 2016 | 0 | TiO2-nanorod | MAPbI3 | spiro-OMeTAD | Li+TBP | one-step | spin 2-3 | no | GBL | no | no | no | 10
Ramirez, D. et al., J. Phys. Chem. C 120, 8559–8567 (2016) | 2016 | TiO2 | mAl2O3 | MAPbI3-xClx | spiro-OMeTAD | Li+TBP | one-step | spin | no | DMF | no | no | no | 10.9 | CI
Rapsomanikis, A. et al., Sol. Energy Mater. Sol. Cells 151, 36–43 (2016) | 2016 | TiO2 | mTiO2 | MAPbI3-xClx | P3HT | Li+TBP | one-step | spin 2-3 | no | DMF | no | no | no | 13.7 | CI
Ren, X. et al., Nanoscale 8, 3816–3822 (2016) | 2016 | TiO2 | 0 | MAPbI3 | spiro-OMeTAD | Li+TBP | two-step | vasp | no | DMF | no | no | no | 12.9
Reyna, Y. et al., Nano Energy 30, 570–579 (2016) | 2016 | TiO2 | mTiO2 | (FAPbI3)0.85(MAPbBr3)0.15 | spiro-OMeTAD | Li+TBP+FK209 | one-step | spin 2-3 | chlorobenzene | DMF+DMSO | no | no | no | 14.6
Saliba, M. et al., Energy Environ. Sci. 9, 1989–1997 (2016) | 2016 | TiO2 | mTiO2-Li | Cs5(MA0.17FA0.83)95Pb(I0.83Br0.17)3 | spiro-OMeTAD | Li+TBP+FK209 | one-step | spin 2-3 | chlorobenzene | DMF+DMSO | no | no | no | 21.2
Saliba, M. et al., Energy Environ. Sci. 9, 1989–1997 (2016) | 2016 | TiO2 | mTiO2-Li | Cs10(MA0.17FA0.83)90Pb(I0.83Br0.17)3 | spiro-OMeTAD | Li+TBP+FK209 | one-step | spin 2-3 | chlorobenzene | DMF+DMSO | no | no | no | 21
Saliba, M. et al., Energy Environ. Sci. 9, 1989–1997 (2016) | 2016 | TiO2 | mTiO2-Li | (MA0.17FA0.83)100Pb(I0.83Br0.17)3 | spiro-OMeTAD | Li+TBP+FK209 | one-step | spin 2-3 | chlorobenzene | DMF+DMSO | no | no | no | 17.4
Saliba, M. et al., Science 354, 206–209 (2016) | 2016 | TiO2 | mTiO2-Li | Rb/Cs/MA/FAcations | spiro-OMeTAD | Li+TBP+FK209 | one-step | spin 2-3 | no | DMF+DMSO | no | no | no | 21.8
Sedighi, R. et al., ChemPhysChem 17, 2382–2388 (2016) | 2016 | TiO2 | mTiO2 | MAPbI3 | spiro-OMeTAD | Li+TBP | two-step | vasp | no | DMF | no | no | no | 13.5
Sedighi, R. et al., ChemPhysChem 17, 2382–2388 (2016) | 2016 | TiO2 | mTiO2 | MAPbI3-xBrx | spiro-OMeTAD | Li+TBP | two-step | vasp | no | DMF | no | no | no | 10.5 | Br
Sedighi, R. et al., ChemPhysChem 17, 2382–2388 (2016) | 2016 | TiO2 | mTiO2 | MAPbI3-xClx | spiro-OMeTAD | Li+TBP | two-step | vasp | no | DMF | no | no | no | 11.6 | CI
Seo, M.-S. et al, Nanoscale 8, 11472–11479 (2016) | 2016 | TiO2 | TiO2-nanorod | MAPbI3 | spiro-OMeTAD | Li+TBP | two-step | spin | no | DMF | no | no | no | 15.5
Seo, M.-S. et al, Nanoscale 8, 11472–11479 (2016) | 2016 | TiO2 | TiO2-nanowire | MAPbI3 | spiro-OMeTAD | Li+TBP | two-step | spin | no | DMF | no | no | no | 12.6
Sfyri, G. et al., Appl. Surf. Sci. 360, 767–771 (2016) | 2016 | TiO2 | mTiO2 | MAPbI3-xClx | CuMePc | no | one-step | spin | no | DMF | no | no | no | 5 | CI
Shaikh, S. F. et al., J. Mater. Chem. A 4, 15478–15485 (2016) | 2016 | TiO2 | mTiO2 | MAPbI3 | spiro-OMeTAD | Li+TBP | one-step | spin | no | DMF+DMSO | no | no | no | 15.8
Shaikh, S. F. et al., J. Mater. Chem. A 4, 15478–15485 (2016) | 2016 | TiO2 | mTiO2 | MAPbI3 | spiro-OMeTAD | Li+TBP | one-step | spin | no | DMF+DMSO | no | no | no | 11.1
Shin, S. S. et al., J. Phys. Chem. Lett. 7, 1845–1851 (2016) | 2016 | Zn2SnO4 | 0 | MAPbI3 | PTAA | no | two-step | spin | toluene | DMF | no | no | no | 17.6
Song, J. et al., J. Mater. Chem. A 4, 8435–8443 (2016) | 2016 | ZnO | 0 | FAPbI3 | spiro-OMeTAD | Li+TBP | two-step | spin-dip | no | DMF | no | no | no | 14.1
Song, J. et al., J. Mater. Chem. A 4, 8435–8443 (2016) | 2016 | ZnO | 0 | FAPbI3 | spiro-OMeTAD | Li+TBP | two-step | spin-dip | no | DMF | no | no | no | 16.1
Song, J. et al., J. Mater. Chem. A 4, 8435–8443 (2016) | 2016 | ZnO | 0 | FAPbI3 | spiro-OMeTAD | Li+TBP | two-step | spin-dip | no | DMF | no | no | no | 11
Song, S. et al., Nano Energy 28, 269–276 (2016) | 2016 | PEIE | 0 | MAPbI3-xClx | spiro-OMeTAD | Li+TBP | one-step | spin | no | DMF | no | no | no | 11.5 | CI
Song, S. et al., Nano Energy 28, 269–276 (2016) | 2016 | 0 | mAl2O3 | MAPbI3-xClx | spiro-OMeTAD | Li+TBP | one-step | spin | no | DMF | no | no | no | 7.4 | CI
Song, S. et al., Nano Energy 28, 269–276 (2016) | 2016 | TiO2 | mAl2O3 | MAPbI3-xClx | spiro-OMeTAD | Li+TBP | one-step | spin | no | DMF | no | no | no | 11 | CI
Song, S. et al., Nano Energy 28, 269–276 (2016) | 2016 | PEIE | mAl2O3 | MAPbI3-xClx | spiro-OMeTAD | Li+TBP | one-step | spin | no | DMF | no | no | no | 14.1 | CI
Song, S. et al., Nano Energy 28, 269–276 (2016) | 2016 | no | no | MAPbI3-xClx | spiro-OMeTAD | Li+TBP | one-step | spin | no | DMF | no | no | no | 4.7 | CI
Song, J. et al., Sol. Energy Mater. Sol. Cells 144, 623–630 (2016) | 2016 | SnO2 | 0 | MAPbI3 | spiro-OMeTAD | Li+TBP | two-step | spin-dip | no | DMF | no | no | no | 12.4
Song, J. et al., Sol. Energy Mater. Sol. Cells 144, 623–630 (2016) | 2016 | ZnO | 0 | MAPbI3 | spiro-OMeTAD | Li+TBP | two-step | spin-dip | no | DMF | no | no | no | 13.9
Song, J. et al., Sol. Energy Mater. Sol. Cells 144, 623–630 (2016) | 2016 | ZnO-SnO2 | 0 | MAPbI3 | spiro-OMeTAD | Li+TBP | two-step | spin-dip | no | DMF | no | no | no | 14.3
Song, D. H. et al., J. Power Sources 310, 130–136 (2016) | 2016 | TiO2 | 0 | MAPbI3-xClx | PTAA | Li+TBP | one-step | spin 2-3 | no | DMSO | no | no | no | 11.6 | CI
Song, D. H. et al., J. Power Sources 310, 130–136 (2016) | 2016 | TiO2 | 0 | MAPbI3-xClx | PTAA | Li+TBP | one-step | spin 2-3 | no | DMSO | no | no | no | 15.6 | CI
Su, P. Y. et al., Electrochim. Acta 209, 529–540 (2016) | 2016 | TiO2 | 0 | MAPbI3 | SP-no1-Co | no | one-step | spin | no | DMF | no | no | no | 13.9
Su, P. Y. et al., Electrochim. Acta 209, 529–540 (2016) | 2016 | TiO2 | 0 | MAPbI3 | SP-no1 | no | one-step | spin | no | DMF | no | no | no | 12.4
Su, P. Y. et al., Electrochim. Acta 209, 529–540 (2016) | 2016 | TiO2 | 0 | MAPbI3 | H1no1 | no | one-step | spin | no | DMF | no | no | no | 11.6
Su, P. Y. et al., Electrochim. Acta 209, 529–540 (2016) | 2016 | TiO2 | 0 | MAPbI3 | SP-no2 | no | one-step | spin | no | DMF | no | no | no | 6.5
Su, P. Y. et al., Electrochim. Acta 209, 529–540 (2016) | 2016 | TiO2 | 0 | MAPbI3 | spiro-OMeTAD | Li+TBP+FK102 | one-step | spin | no | DMF | no | no | no | 14.7
Su, P. Y. et al., Electrochim. Acta 209, 529–540 (2016) | 2016 | TiO2 | 0 | MAPbI3 | spiro-OMeTAD | Li+TBP+FK102 | one-step | spin | no | DMF | no | no | no | 13
Supasai, T. et al., Sol. Energy 136, 515–524 (2016) | 2016 | TiO2 | mTiO2 | MAPbI3 | P3HT | no | two-step | spin-dip | no | DMF | no | no | no | 6.5
Tai, Q. et al., Nat. Commun. 7, 11105 (2016) | 2016 | TiO2 | mTiO2 | MAPbI3 | spiro-OMeTAD | Li+TBP | two-step | spin | no | DMF | no | no | no | 15.3
Tai, Q. et al., Nat. Commun. 7, 11105 (2016) | 2016 | TiO2 | mTiO2 | MAPb(SCN)xI3-x | spiro-OMeTAD | Li+TBP | two-step | spin | no | DMSO | no | no | no | 15.1
Tai, Q. et al., Nat. Commun. 7, 11105 (2016) | 2016 | TiO2 | mTiO2 | MAPbI3 | spiro-OMeTAD | Li+TBP | two-step | spin | no | DMSO | no | no | no | 8.8
Tai, Q. et al., Nat. Commun. 7, 11105 (2016) | 2016 | TiO2 | mTiO2 | MAPbI3 | spiro-OMeTAD | Li+TBP | two-step | spin | no | DMSO | no | no | no | 12.4
Tang, J. F. et al., Sol. Energy Mater. Sol. Cells 154, 18–22 (2016) | 2016 | ZnO | 0 | MAPbI3 | spiro-OMeTAD | Li+TBP | one-step | spin | toluene | DMSO+GBL | no | no | no | 11.3
Tang, J. F. et al., Sol. Energy Mater. Sol. Cells 154, 18–22 (2016) | 2016 | 0 | cZnO-nanowire | MAPbI3 | spiro-OMeTAD | Li+TBP | one-step | spin | toluene | DMSO+GBL | no | no | no | 13.6
Tavakoli, M. M. et al., J. Phys. Chem. C 120, 19531–19536 (2016) | 2016 | TiO2 | 0 | MAPbI3 | spiro-OMeTAD | Li+TBP | two-step | spin-dip | no | DMF | no | no | no | 13.5
Tavakoli, M. M. et al., J. Phys. Chem. C 120, 19531–19536 (2016) | 2016 | TiO2 | Rgs | MAPbI3 | spiro-OMeTAD | Li+TBP | two-step | spin-dip | no | DMF | no | no | no | 17.2
Tavakoli, M. M. et al., J. Phys. Chem. C 120, 19531–19536 (2016) | 2016 | TiO2 | 2D-graphene | MAPbI3 | spiro-OMeTAD | Li+TBP | two-step | spin-dip | no | DMF | no | no | no | 15.3
Tseng, Z.-L. et al., Nano Energy 28, 311–318 (2016) | 2016 | ZnO | 0 | MAPbI3 | spiro-OMeTAD | Li+TBP | two-step | spin | no | DMF | no | no | no | 15.1
Tseng, Z.-L. et al., Nano Energy 28, 311–318 (2016) | 2016 | AZO | 0 | MAPbI3 | spiro-OMeTAD | Li+TBP | two-step | spin | no | DMF | no | no | no | 17.6
Wang, J. et al., Electrochim. Acta 210, 673–680 (2016) | 2016 | TiO2 | mTiO2 | MAPbI3 | HBZ-7no | no | one-step | spin | no | DMF | no | no | no | 4.5
Wang, J. et al., Electrochim. Acta 210, 673–680 (2016) | 2016 | TiO2 | mTiO2 | MAPbI3 | spiro-OMeTAD | Li+TBP | one-step | spin | no | DMF | no | no | no | 5.1
Wang, Z. et al., Org. Electron. physics, Mater. Appl. 33, 142–149 (2016) | 2016 | TiO2 | 0 | MAPbI3-xClx | PDTSTTz-4 | Li+TBP | one-step | spin | no | DMF | no | no | no | 13.9 | CI
Wang, Z. et al., Org. Electron. physics, Mater. Appl. 33, 142–149 (2016) | 2016 | TiO2 | 0 | MAPbI3-xClx | PDTSTTz | Li+TBP | one-step | spin | no | DMF | no | no | no | 13.3 | CI
Wang, Z. et al., Org. Electron. physics, Mater. Appl. 33, 142–149 (2016) | 2016 | TiO2 | C60 | MAPbI3-xClx | PDTSTTz-4 | Li+TBP | one-step | spin | no | DMF | no | no | no | 15.8 | CI
Wang, Z. et al., Org. Electron. physics, Mater. Appl. 33, 142–149 (2016) | 2016 | TiO2 | C60 | MAPbI3-xClx | PDTSTTz | Li+TBP | one-step | spin | no | DMF | no | no | no | 14.4 | CI
Wang, Z. et al., Org. Electron. physics, Mater. Appl. 33, 142–149 (2016) | 2016 | TiO2 | 0 | MAPbI3-xClx | P3HT | Li+TBP | one-step | spin | no | DMF | no | no | no | 12.5 | CI
Wang, Z. et al., Org. Electron. physics, Mater. Appl. 33, 142–149 (2016) | 2016 | TiO2 | C60 | MAPbI3-xClx | P3HT | Li+TBP | one-step | spin | no | DMF | no | no | no | 14.3 | CI
Wang, Z. et al., Org. Electron. physics, Mater. Appl. 33, 142–149 (2016) | 2016 | TiO2 | 0 | MAPbI3-xClx | spiro-OMeTAD | Li+TBP | one-step | spin | no | DMF | no | no | no | 11.9 | CI
Wang, Z. et al., Org. Electron. physics, Mater. Appl. 33, 142–149 (2016) | 2016 | TiO2 | C60 | MAPbI3-xClx | spiro-OMeTAD | Li+TBP | one-step | spin | no | DMF | no | no | no | 13.6
Wang, S. et al., Nanoscale 8, 6600–6608 (2016) | 2016 | TiO2 | mTiO2 | MAPbI3 | spiro-OMeTAD | Li+TBP+FK102 | two-step | spin | no | DMF | no | no | no | 12
Wang, S. et al., Nanoscale 8, 6600–6608 (2016) | 2016 | TiO2 | mTiO2 | MAPbI3 | spiro-OMeTAD | Li+TBP+FK102 | two-step | spin | no | DMF | no | no | no | 14.6
Wang, S. et al., Nanoscale 8, 6600–6608 (2016) | 2016 | TiO2 | mTiO2 | MAPbI3 | spiro-OMeTAD | Li+TBP+FK102 | two-step | spin | no | DMF | no | no | no | 12.2
Wang, S. et al., Nanoscale 8, 6600–6608 (2016) | 2016 | TiO2 | mTiO2 | MAPbI3 | spiro-OMeTAD | Li+TBP+FK102 | two-step | spin | no | DMF | no | no | no | 10.1
Wang, S. et al., Nanoscale 8, 6600–6608 (2016) | 2016 | TiO2 | mTiO2 | MAPbI3 | spiro-OMeTAD | Li+TBP+FK102 | two-step | spin | no | DMF | no | no | no | 7.3
Wang, S. et al., Nanoscale 8, 6600–6608 (2016) | 2016 | TiO2 | mTiO2 | MAPbI3 | spiro-OMeTAD | Li+TBP+FK102 | two-step | spin | no | DMF | no | no | no | 6.8
Wang, W. et al., Nanoscale Res. Lett. 11, 316 (2016) | 2016 | TiO2 | mTiO2 | MAPbI3-xClx | spiro-OMeTAD | no | one-step | spin | no | DMF | no | no | no | 12.4 | CI
Wang, W. et al., Nanoscale Res. Lett. 11, 316 (2016) | 2016 | TiO2 | mTiO2 | MAPbI3-xClx | spiro-OMeTAD | no | one-step | spin | no | DMF | no | no | no | 10.6 | CI
Wang, F. et al., Nanoscale 8, 11882–11888 (2016) | 2016 | TiO2 | no | MAPbI3 | SWNT-GO | no | one-step | spin | toluene | DMSO | no | no | no | 11.7
Wang, F. et al., Nanoscale 8, 11882–11888 (2016) | 2016 | TiO2 | no | MAPbI3 | spiro-OMeTAD | Li+TBP | one-step | spin | toluene | DMSO | no | no | no | 12.1
Wang, F. et al., Adv. Mater. 28, 9986–9992 (2016) | 2016 | TiO2 | 0 | FAPbI3 | spiro-OMeTAD | Li+TBP | one-step | spin 2-3 | chlorobenzene | DMF | no | no | no | 19.2
Wang, F. et al., Adv. Mater. 28, 9986–9992 (2016) | 2016 | TiO2 | 0 | FAPbI3 | spiro-OMeTAD | Li+TBP | one-step | spin 2-3 | chlorobenzene | DMF | no | no | no | 11.8
Wang, W. et al., J. Mater. Sci. Mater. Electron. 27, 9384–9390 (2016) | 2016 | TiO2 | 0 | MAPbI3-xClx | spiro-OMeTAD | Li+TBP | one-step | spin 2-3 | no | DMF | no | no | no | 11.9 | CI
Wang, W. et al., J. Mater. Sci. Mater. Electron. 27, 9384–9390 (2016) | 2016 | TiO2 | 0 | MAPbI3-xClx | spiro-OMeTAD | Li+TBP | one-step | spin 2-3 | no | DMF+H3PO2 | no | no | no | 12.4 | CI
Wei, Q. et al., RSC Adv. 6, 56807–56811 (2016) | 2016 | TiO2 | 0 | FAPbI3 | spiro-OMeTAD | Li+TBP | one-step | spin | no | DMSO+GBL | no | no | no | 14.3
Wei, Q. et al., RSC Adv. 6, 56807–56811 (2016) | 2016 | TiO2 | 0 | FAPbI3 | spiro-OMeTAD | Li+TBP | one-step | spin | no | DMSO+GBL+CN | no | no | no | 16.5
Wei, J. et al., Nano Energy 26, 139–147 (2016) | 2016 | TiO2 | no | MAPbI3-xClx | spiro-OMeTAD | Li+TBP | one-step | spin | no | DMF | no | no | no | 12.5 | CI
Wei, J. et al., Nano Energy 26, 139–147 (2016) | 2016 | TiO2 | no | MAPbI3-xClx | spiro-OMeTAD | Li+TBP | one-step | spin | no | DMF+PCBM | no | no | no | 14.2 | CI
Wei, J. et al., Nano Energy 26, 139–147 (2016) | 2016 | TiO2 | no | MAPbI3-xClx | spiro-OMeTAD | Li+TBP | one-step | spin | no | DMF+PCBM+PEG | no | no | no | 17.1 | CI
Wei, J. et al., Nano Energy 26, 139–147 (2016) | 2016 | TiO2 | no | MAPbI3-xClx | spiro-OMeTAD | Li+TBP | one-step | spin | no | DMF+PEG | no | no | no | 16.3 | CI
Wei, Q. et al., Sol. Energy 135, 654–661 (2016) | 2016 | no | no | MAPbI3 | spiro-OMeTAD | Li+TBP | one-step | spin | chlorobenzene | DMSO+GBL | no | no | no | 10.2
Wei, Q. et al., Sol. Energy 135, 654–661 (2016) | 2016 | no | no | MAPbI3 | spiro-OMeTAD | Li+TBP | one-step | spin | chlorobenzene | DMSO+GBL | no | no | no | 10.1
Wei, Q. et al., Sol. Energy 135, 654–661 (2016) | 2016 | no | no | MAPbI3 | spiro-OMeTAD | Li+TBP | one-step | spin | chlorobenzene | DMSO+GBL | no | no | no | 10
Wu, C. et al., J. Phys. Chem. C 120, 26710–26719 (2016) | 2016 | TiO2 | 0 | FAPbI3-xBrx | spiro-OMeTAD | Li+TBP+FK209 | two-step | spin | no | NMP | no | no | no | 14 | Br
Wu, C. et al., J. Phys. Chem. C 120, 26710–26719 (2016) | 2016 | TiO2 | mTiO2 | FAPbI3-xBrx | spiro-OMeTAD | Li+TBP+FK209 | two-step | spin | no | NMP | no | no | no | 15.5 | Br
Wu, W. Q. et al., J. Power Sources 329, 17–22 (2016) | 2016 | no | no | MAPbI3 | spiro-OMeTAD | Li+TBP | one-step | spin | no | DMF | no | no | no | 2.7
Wu, W. Q. et al., J. Power Sources 329, 17–22 (2016) | 2016 | 0 | TiO2-nanowire | MAPbI3 | spiro-OMeTAD | Li+TBP | one-step | spin | no | DMF | no | no | no | 14.7
Xiao, Y. et al., J. Power Sources 306, 171–177 (2016) | 2016 | TiO2 | 0 | MAPbI3 | PEDOT | no | two-step | spin 2-3-dip | no | GBL | no | no | no | 12.4
Xiong, H. et al., J. Mater. Chem. C 4, 6848–6854 (2016) | 2016 | TiO2 | mTiO2 | MAPbI3 | spiro-OMeTAD | no | two-step | spin | no | DMF | no | no | no | 12.4
Xiong, H. et al., J. Mater. Chem. C 4, 6848–6854 (2016) | 2016 | TiO2 | mTiO2 | MAPbI3 | spiro-OMeTAD | no | two-step | spin | no | DMF | no | no | no | 11.3
Yan, J.-J. et al., Superlattices Microstruct. 94, 196–203 (2016) | 2016 | TiO2 | 0 | MAPbI3 | P3HT | Li+TBP | two-step | spin-dip | no | DMF | no | no | no | 8.6
Yang, Y. et al., J. Alloys Compd. 684, 84–90 (2016) | 2016 | TiO2 | mTiO2 | MAPbI3 | spiro-OMeTAD | Li+TBP | one-step | spin | no | DMF | no | no | no | 6.8
Yang, Y. et al., J. Alloys Compd. 684, 84–90 (2016) | 2016 | TiO2 | mTiO2 | MAPbI3 | spiro-OMeTAD | Li+TBP | one-step | spin | no | DMF+BAI | no | no | no | 9.1
Yang, Y. et al., J. Alloys Compd. 684, 84–90 (2016) | 2016 | TiO2 | mTiO2 | MAPbI3 | spiro-OMeTAD | Li+TBP | one-step | spin | no | DMF+NH4I | no | no | no | 9.5
Yang, S. et al., J. Mater. Chem. A 4, 9430–9436 (2016) | 2016 | TiO2 | 0 | FAPbI3 | spiro-OMeTAD | Li+TBP | one-step | spin | no | DMF | no | no | no | 5.9
Yang, S. et al., J. Mater. Chem. A 4, 9430–9436 (2016) | 2016 | TiO2 | 0 | FAPbI3 | spiro-OMeTAD | Li+TBP | one-step | spin | no | DMF+NH4SCN | no | no | no | 11.4
Ahmadian-Yazdi, M. R. et al., Nanoscale Res. Lett. 11, 408 (2016) | 2016 | TiO2 | 0 | MAPbI3-xClx | spiro-OMeTAD | Li+TBP | two-step | spin-dip | no | DMF+DMSO | no | no | no | 3.5 | CI
Ahmadian-Yazdi, M. R. et al., Nanoscale Res. Lett. 11, 408 (2016) | 2016 | TiO2 | 0 | MAPbI3-xClx | spiro-OMeTAD | Li+TBP | one-step | spin 2-3 | toluene | DMSO | no | no | no | 7.3 | CI
Ye, J. et al., Sol. Energy 136, 505–514 (2016) | 2016 | TiO2 | mTiO2 | MAPbI3 | spiro-OMeTAD | Li+TBP+FK209 | one-step | spin 2-3 | no | DMF+DMSO | no | no | no | 15.9
Ye, J. et al., Sol. Energy 136, 505–514 (2016) | 2016 | TiO2 | mTiO2 | MAPbI3 | spiro-OMeTAD | Li+TBP+FK209 | one-step | spin 2-3 | chlorobenzene+acetonitrile | DMF+DMSO | no | no | no | 18.3
Ye, J. et al., RSC Adv. 6, 36356–36361 (2016) | 2016 | TiO2 | mTiO2 | MAPbI3 | P3HT | no | two-step | spin-dip | no | DMF | no | no | no | 13.8
Ye, J. et al., RSC Adv. 6, 36356–36361 (2016) | 2016 | TiO2 | mTiO2 | MAPbI3 | P3HT | no | two-step | spin-dip | no | DMF | no | no | no | 8.2
Yi, Y. et al., RSC Adv. 6, 82759–82762 (2016) | 2016 | TiO2 | mTiO2 | MAPbI3 | no | no | one-step | spin | no | DMF | no | no | no | 4.4
Yi, Y. et al., RSC Adv. 6, 82759–82762 (2016) | 2016 | TiO2 | mTiO2 | MAPbI3 | no | no | one-step | spin | no | DMF | no | no | no | 0.1
Yin, X. et al., ACS Appl. Mater. Interfaces 8, 29580–29587 (2016) | 2016 | TiZn2O4 | 0 | MAPbI3-xClx | spiro-OMeTAD | Li+TBP | one-step | spin | no | DMF | no | no | no | 15.1 | CI
Yoon, H. et al., Energy Environ. Sci. 9, 2262–2266 (2016) | 2016 | BCP | C60 | MAPbI3 | spiro-OMeTAD | Li+TBP | one-step | spin | diethyl ether | DMF+DMSO | no | no | no | 19.1
Yu, X. et al., J. Power Sources 325, 534–540 (2016) | 2016 | TiO2 | mAl2O3 | MAPbI3-xClx | spiro-OMeTAD | no | one-step | spin | no | DMF | no | no | no | 10.5 | CI
Yu, X. et al., J. Power Sources 325, 534–540 (2016) | 2016 | TiO2 | mTiO2 | MAPbI3-xClx | spiro-OMeTAD | no | one-step | spin | no | DMF | no | no | no | 10.7 | CI
Yu, X. et al., J. Power Sources 325, 534–540 (2016) | 2016 | TiO2 | mSiO2 | MAPbI3-xClx | spiro-OMeTAD | no | one-step | spin | no | DMF | no | no | no | 15.8 | CI
Yu, Y. et al., ChemSusChem 9, 3288–3297 (2016) | 2016 | SnO2 | C60-SAM | FAPbI3 | spiro-OMeTAD | Li+TBP | one-step | spin | no | DMF+DMSO | no | no | no | 15.2
Yu, Y. et al., ChemSusChem 9, 3288–3297 (2016) | 2016 | SnO2 | C60-SAM | FA0.8Cs0.2PbI3 | spiro-OMeTAD | Li+TBP | one-step | spin | no | DMF+DMSO | no | no | no | 19.6
Yu, Y. et al., ChemSusChem 9, 3288–3297 (2016) | 2016 | SnO2 | C60-SAM | FA0.8Cs0.2PbI3 | spiro-OMeTAD | Li+TBP | one-step | spin | no | DMF+DMSO | no | no | no | 17.6
Yu, M. et al., Chem. Phys. Lett. 662, 257–262 (2016) | 2016 | TiO2 | 0 | MAPbI3 | spiro-OMeTAD | Li+TBP | one-step | spin | no | DMF | no | no | no | 7.2
Yu, M. et al., Chem. Phys. Lett. 662, 257–262 (2016) | 2016 | TiO2 | 0 | MAPbI3-xClx | spiro-OMeTAD | Li+TBP | one-step | spin | no | DMF | no | no | no | 16.4 | CI
Yuan, Z. et al., ACS Appl. Mater. Interfaces 8, 34446–34454 (2016) | 2016 | TiO2 | 0 | MAPbI3-xClx | spiro-OMeTAD | Li+TBP | one-step | spin | no | DMF | no | no | no | 13.8 | CI
Yuan, Z. et al., ACS Appl. Mater. Interfaces 8, 34446–34454 (2016) | 2016 | TiO2 | 0 | MAPbI3-xClx | spiro-OMeTAD | Li+TBP | one-step | spin 2-3 | no | DMF | no | no | no | 16.6 | CI
Yuan, M. et al., Electrochim. Acta 215, 374–379 (2016) | 2016 | TiO2 | mTiO2 | MAPbI3 | CZTS-QD | no | two-step | spin | no | DMF | no | no | no | 10.7
Yuan, M. et al., Electrochim. Acta 215, 374–379 (2016) | 2016 | TiO2 | mTiO2 | MAPbI3 | CZTSe-QD | no | two-step | spin | no | DMF | no | no | no | 9.7
Yuan, S. et al., RSC Adv. 6, 47459–47467 (2016) | 2016 | TiO2 | PCBM | MAPbI3 | spiro-OMeTAD | Li+TBP | two-step | vasp | no | na | no | no | no | 15.6
Zhang, Y. et al., Chem. Commun. 52, 5674–5677 (2016) | 2016 | TiO2 | mTiO2 | MAPbI3 | spiro-OMeTAD | Li+TBP | one-step | spin | chlorobenzene | DMF | no | no | no | 12.5
Zhang, Y. et al., Chem. Commun. 52, 5674–5677 (2016) | 2016 | TiO2 | mTiO2 | MAPbI3 | spiro-OMeTAD | Li+TBP | one-step | spin | chlorobenzene | DMF+CNT | no | no | no | 10.3
Zhang, Y. et al., Chem. Commun. 52, 5674–5677 (2016) | 2016 | TiO2 | mTiO2 | MAPbI3 | spiro-OMeTAD | Li+TBP | one-step | spin | chlorobenzene | DMF+s-CNT | no | no | no | 15.2
Zhang, F. et al., Synth. Met. 220, 187–193 (2016) | 2016 | TiO2 | mTiO2 | MAPbI3 | spiro-OMeTAD | Li+TBP | two-step | spin-dip | no | DMF | no | no | no | 14
Zhang, F. et al., Synth. Met. 220, 187–193 (2016) | 2016 | TiO2 | mTiO2 | MAPbI3 | spiro-OMeTAD | Li+TBP | two-step | spin-dip | no | DMF | no | no | no | 13.6
Zhang, F. et al., Synth. Met. 220, 187–193 (2016) | 2016 | TiO2 | mTiO2 | MAPbI3 | spiro-OMeTAD | Li+TBP | two-step | spin-dip | no | DMF | no | no | no | 10.6
Zhang, F. et al., Chem. Mater. 28, 802–812 (2016) | 2016 | TiO2 | mTiO2 | MAPbI3-xClx | spiro-OMeTAD | Li+TBP | one-step | spin | no | DMF | no | no | no | 10.6 | CI
Zhang, F. et al., Chem. Mater. 28, 802–812 (2016) | 2016 | TiO2 | mTiO2 | MAPbI3-xClx | spiro-OMeTAD | Li+TBP | one-step | spin | no | DMF | no | no | no | 10.6 | CI
Zhang, F. et al., Chem. Mater. 28, 802–812 (2016) | 2016 | TiO2 | mTiO2 | MAPbI3-xClx | spiro-OMeTAD | Li+TBP | two-step | spin | no | DMF | no | no | no | 5.8 | CI
Zhang, F. et al., Chem. Mater. 28, 802–812 (2016) | 2016 | TiO2-O2 treated | mTiO2 | MAPbI3-xClx | spiro-OMeTAD | Li+TBP | two-step | spin | no | DMF | no | no | no | 5 | CI
Zhang, H. et al., J. Mater. Chem. A 4, 8724–8733 (2016) | 2016 | PDI | 0 | MAPbI3-xClx | spiro-OMeTAD | Li+TBP | one-step | spin | chlorobenzene | DMF+DMSO | no | no | no | 17.7 | CI
Zhang, H. et al., J. Mater. Chem. A 4, 8724–8733 (2016) | 2016 | no | no | MAPbI3-xClx | spiro-OMeTAD | Li+TBP | one-step | spin | chlorobenzene | DMF+DMSO | no | no | no | 12.9 | CI
Zhang, X. et al., J. Alloys Compd. 681, 191–196 (2016) | 2016 | TiO2 | mTiO2 | MAPbI3 | spiro-OMeTAD | no | two-step | spin | no | DMF | no | no | no | 8.6
Zhang, X. et al., J. Alloys Compd. 681, 191–196 (2016) | 2016 | TiO2 | mTiO2-F | MAPbI3 | spiro-OMeTAD | no | two-step | spin | no | DMF | no | no | no | 12.1
Zhang, C. Z. et al., Opt. Quantum Electron. 48, 550 (2016) | 2016 | TiO2 | 0 | MAPbI3-xClx | spiro-OMeTAD | Li+TBP | one-step | spin | no | DMF | no | no | no | 10.4 | CI
Zhao, B. G. et al., J. Mater. Sci. Mater. Electron. 27, 10869–10876 (2016) | 2016 | TiO2 | mTiO2 | MAPbI3-xClx | spiro-OMeTAD | Li+TBP | one-step | spin | no | DMF | no | no | no | 13.1 | CI
Zhao, B. G. et al., J. Mater. Sci. Mater. Electron. 27, 10869–10876 (2016) | 2016 | TiO2 | mTiO2 | MAPbI3-xClx | spiro-OMeTAD | Li+TBP | one-step | spin | no | DMF | no | no | no | 10.3 | CI
Zhao, Q. et al., Sci. Rep. 6, 38670 (2016) | 2016 | TiO2 | 0 | MAPbI3 | spiro-OMeTAD | Li+TBP | one-step | spin | no | DMF | no | no | no | 13
Zhao, Q. et al., Sci. Rep. 6, 38670 (2016) | 2016 | TiO2 | 0 | MAPbI3 | spiro-OMeTAD | Li+TBP | one-step | spin | no | DMF+HAc | no | no | no | 14.7
Zhou, Z. et al., RSC Adv. 6, 78585–78594 (2016) | 2016 | TiO2 | 0 | MAPbI3 | spiro-OMeTAD | Li+TBP+FK209 | two-step | vasp | no | DMF | no | no | no | 10.6
Zhou, Z. et al., RSC Adv. 6, 78585–78594 (2016) | 2016 | TiO2 | C60 | MAPbI3 | spiro-OMeTAD | Li+TBP+FK209 | two-step | vasp | no | DMF | no | no | no | 16.6
Zhou, Z. et al., Chem. Commun. 52, 3828–3831 (2016) | 2016 | TiO2 | mTiO2 | MAPbI3 | spiro-OMeTAD | Li+TBP | two-step | vasp | no | DMF | no | no | no | 14.8
Zhou, Z. et al., Chem. Commun. 52, 3828–3831 (2016) | 2016 | TiO2 | mTiO2 | FAPbI3 | spiro-OMeTAD | Li+TBP | two-step | vasp | no | DMF | no | no | no | 12.4
Zhou, P. et al., Sol. Energy 137, 579–584 (2016) | 2016 | TiO2 | SnO2-ns | MAPbI3 | spiro-OMeTAD | Li+TBP | two-step | spin | no | DMF | no | no | no | 9.2
Zuo, L. et al., J. Am. Chem. Soc. 138, 15710–15716 (2016) | 2016 | SnO2 | 0 | MAPbI3-xClx | spiro-OMeTAD | Li+TBP | two-step | spin-drip | no | DMF | no | no | no | 19.2 | CI
Zuo, L. et al., J. Am. Chem. Soc. 138, 15710–15716 (2016) | 2016 | SnO2 | 0 | MAPbI3-xClx | spiro-OMeTAD | Li+TBP | two-step | spin-drip | no | DMF | no | no | no | 18.2 | CI
Zuo, L. et al., J. Am. Chem. Soc. 138, 15710–15716 (2016) | 2016 | SnO2 | 0 | MAPbI3-xClx | spiro-OMeTAD | Li+TBP | two-step | spin-drip | no | DMF | no | no | no | 17.3 | CI
Adam, G. et al., Sol. Energy Mater. Sol. Cells 157, 318–325 (2016) | 2016 | PCBM | no | MAPbI3-xClx | PEDOT:PSS | 0 | one-step | spin 2-3 | no | DMF | no | no | no | 13 | CI
Bag, S. and Durstock, M. F., Nano Energy 30, 542–548 (2016) | 2016 | PCBM+C60 | no | MAPbI3 | PEDOT:PSS | 0 | two-step | spin | no | DMF | no | no | no | 13.3
Bag, M. et al., Mater. Lett. 164, 472–475 (2016) | 2016 | PCBM | no | MAPbI3 | PEDOT:PSS | 0 | two-step | spin-print | no | DMF | no | no | no | 9.1
Bag, M. et al., Mater. Lett. 164, 472–475 (2016) | 2016 | PCBM | no | FAPbI3 | PEDOT:PSS | 0 | two-step | spin-print | no | DMF | no | no | no | 1.4
Bag, M. et al., Mater. Lett. 164, 472–475 (2016) | 2016 | PCBM | no | MAFAPbI3 | PEDOT:PSS | 0 | two-step | spin-print | no | DMF | no | no | no | 11.1
Bai, Y. et al., Adv. Funct. Mater. 26, 2950–2958 (2016) | 2016 | PCBM | no | MAPbI3-xClx | NiOx | DEA | one-step | spin | no | DMF | no | no | no | 15.9 | CI
Bai, Y. et al., Adv. Funct. Mater. 26, 2950–2958 (2016) | 2016 | PCBM | no | MAPbI3-xClx | NiOx | 0 | one-step | spin | no | DMF | no | no | no | 11.5 | CI
Dai, S.-M. et al., J. Mater. Chem. A 4, 18776–18782 (2016) | 2016 | PCBM | no | MAPbI3 | PEDOT:PSS | 0 | two-step | vasp | no | DMF | no | no | no | 17.6
Dong, S. et al., RSC Adv. 6, 57793–57798 (2016) | 2016 | PCBM | no | MAPbI3 | PEDOT:PSS | 0 | two-step | spin | no | DMF | no | no | no | 6.1
Dong, S. et al., RSC Adv. 6, 57793–57798 (2016) | 2016 | PCBM-PEI | no | MAPbI3 | PEDOT:PSS | 0 | two-step | spin | no | DMF | no | no | no | 10.7
Erten-Ela, S. et al., New J. Chem. 40, 2829–2834 (2016) | 2016 | BAFB | ZnO | MAPbI3 | PEDOT:PSS | 0 | one-step | spin | no | DMF+DMSO | no | no | no | 9.6
Erten-Ela, S. et al., New J. Chem. 40, 2829–2834 (2016) | 2016 | PCBM | ZnO | MAPbI3 | PEDOT:PSS | 0 | one-step | spin | no | DMF+DMSO | no | no | no | 10.3
Fu, W. et al., Sol. Energy Mater. Sol. Cells 155, 331–340 (2016) | 2016 | PCBM | ZnO | MAPbI3 | PEDOT:PSS | 0 | two-step | spin | no | DMF | no | no | no | 12
Fu, W. et al., Sol. Energy Mater. Sol. Cells 155, 331–340 (2016) | 2016 | PCBM | ZnO | MAPbI3 | PTAA | 0 | two-step | spin | no | DMF+DMSO | no | no | no | 17
Fu, W. et al., Sol. Energy Mater. Sol. Cells 155, 331–340 (2016) | 2016 | PCBM | ZnO | MAPbI3 | PEDOT:PSS | 0 | two-step | spin | no | DMF+DMSO | no | no | no | 13.6
Fu, F. et al., Nat. Energy, 2, 16190 (2016) | 2016 | PCBM | ZnO | MAPbI3 | PTAA | 0 | two-step | spin | chlorobenzene | na | no | no | no | 8.8
Gil-Escrig, L. et al., Org. Electron. 37, 396–401 (2016) | 2016 | IPH (fullerene) | no | MAPbI3 | PEDOT:PSS | polyTPD | one-step | CVD | no | na | no | no | no | 15.2
Gil-Escrig, L. et al., Org. Electron. 37, 396–401 (2016) | 2016 | IPH (fullerene) | no | MAPbI3 | PEDOT:PSS | polyTPD | one-step | CVD | no | na | no | no | no | 13.9
Gil-Escrig, L. et al., Org. Electron. 37, 396–401 (2016) | 2016 | IPH (fullerene) | no | MAPbI3 | PEDOT:PSS | polyTPD | one-step | CVD | no | na | no | no | no | 13.7
Guerrero, A. et al., ACS Nano 10, 218–224 (2016) | 2016 | PCBM | no | MAPbI3-xClx | PEDOT:PSS | 0 | one-step | spin | no | DMF | no | no | no | 12.1 | CI
Guerrero, A. et al., ACS Nano 10, 218–224 (2016) | 2016 | PCBM | no | MAPbI3-xClx | PEDOT:PSS | 0 | one-step | spin | no | DMF | no | no | no | 12.1 | CI
Guerrero, A. et al., ACS Nano 10, 218–224 (2016) | 2016 | PCBM | no | MAPbI3-xClx | PEDOT:PSS | 0 | one-step | spin | no | DMF | no | no | no | 8.8 | CI
Guerrero, A. et al., ACS Nano 10, 218–224 (2016) | 2016 | PCBM | no | MAPbI3-xClx | PEDOT:PSS | 0 | one-step | spin | no | DMF | no | no | no | 7.3 | CI
Guerrero, A. et al., ACS Nano 10, 218–224 (2016) | 2016 | PCBM | no | MAPbI3-xClx | PEDOT:PSS | 0 | one-step | spin | no | DMF | no | no | no | 7 | CI
Huang, Z. et al., Sol. Energy Mater. Sol. Cells 155, 166–175 (2016) | 2016 | PCBM | no | MAPbI3 | PEDOT:PSS | 0 | one-step | spin | chlorobenzene+IPA | DMF | no | no | no | 8.1
Huang, Z. et al., Sol. Energy Mater. Sol. Cells 155, 166–175 (2016) | 2016 | PCBM | no | MAPbI3 | PEDOT:PSS | 0 | one-step | spin |  | DMF | no | no | no | 1.9
Huang, Z. et al., Sol. Energy Mater. Sol. Cells 155, 166–175 (2016) | 2016 | PCBM | no | MAPbI3-xClx | PEDOT:PSS | 0 | one-step | spin | chlorobenzene+IPA | DMF | no | no | no | 9.2 | CI
Huang, Z. et al., Sol. Energy Mater. Sol. Cells 155, 166–175 (2016) | 2016 | PCBM | no | MAPbI3-xClx | PEDOT:PSS | 0 | one-step | spin |  | DMF | no | no | no | 7.2 | CI
Igbari, F. et al., J. Mater. Chem. A 4, 1326–1335 (2016) | 2016 | PCBM | no | MAPbI3-xClx | CuAlO2 | PEDOT:PSS | one-step | spin | no | DMF | no | no | no | 12.5 | CI
Igbari, F. et al., J. Mater. Chem. A 4, 1326–1335 (2016) | 2016 | PCBM | no | MAPbI3-xClx | CuAlO2 | 0 | one-step | spin | no | DMF | no | no | no | 10.1 | CI
Igbari, F. et al., J. Mater. Chem. A 4, 1326–1335 (2016) | 2016 | PCBM | no | MAPbI3-xClx | PEDOT:PSS | 0 | one-step | spin | no | DMF | no | no | no | 10.1 | CI
Jeon, T. et al., ACS Nano, 10, 7907–7914 (2016) | 2016 | PCBM | no | MAPbI3 | PEDOT:PSS | 0 | one-step | spin | no | DMSO+GBL | no | no | no | 12.6
Jiang, Z. et al., Sol. Energy Mater. Sol. Cells 146, 35–43 (2016) | 2016 | PCBM | no | MAPbI3 | PEDOT:PSS | 0 | one-step | spin 2-3 | toluene | DMSO | no | no | no | 11.8
Jiang, Z. et al., Sol. Energy Mater. Sol. Cells 146, 35–43 (2016) | 2016 | PCBM | no | MAPbI3 | PEDOT:PSS | 0 | one-step | spin 2-3 | toluene | DMSO | no | no | no | 11.5
Jiang, Z. et al., Sol. Energy Mater. Sol. Cells 146, 35–43 (2016) | 2016 | PCBM | no | MAPbI3 | PEDOT:PSS | 0 | one-step | spin 2-3 | toluene | DMSO | no | no | no | 8
Kang, R. et al., Nano Energy 27, 175–184 (2016) | 2016 | PCBM | BCP | MAPbI3 | PEDOT:PSS | 0 | one-step | spin | chlorobenzene | DMF | no | no | no | 7.5
Kang, R. et al., Nano Energy 27, 175–184 (2016) | 2016 | PCBM | BCP | MAPbI3 | PEDOT:PSS | 0 | one-step | spin | no | DMF+CHP | no | no | no | 10.8
Kang, R. et al., Nano Energy 27, 175–184 (2016) | 2016 | PCBM | BCP | MAPbI3 | PEDOT:PSS | 0 | two-step | spin | no | DMF+CHP | no | no | no | 8.9
Kang, R. et al., Nano Energy 27, 175–184 (2016) | 2016 | PCBM | BCP | MAPbI3 | PEDOT:PSS | 0 | two-step | spin-dip | no | DMF+CHP | no | no | no | 4.2
Kim, J. et al., Sci. Rep. 6, 27773 (2016) | 2016 | ZnO | no | MAPbI3 | NGO-NR | 0 | two-step | spin-dip | no | DMF | no | no | no | 13
Kim, J. et al., Sci. Rep. 6, 27773 (2016) | 2016 | ZnO | no | MAPbI3 | PEDOT:PSS | 0 | two-step | spin-dip | no | DMF | no | no | no | 10.9
Lee, D.-Y. et al., Nanoscale 8, 1513–1522 (2016) | 2016 | PCBM | LiF | MAPbI3 | GO | PEDOT:PSS | one-step | spin | no | 2 methoxy ethanol+CHP | no | no | no | 9.8
Lee, D.-Y. et al., Nanoscale 8, 1513–1522 (2016) | 2016 | PCBM | LiF | MAPbI3 | GO | 0 | one-step | spin | no | 2 methoxy ethanol+CHP | no | no | no | 6.8
Lee, D.-Y. et al., Nanoscale 8, 1513–1522 (2016) | 2016 | PCBM | LiF | MAPbI3 | PEDOT:PSS | 0 | one-step | spin | no | 2 methoxy ethanol+CHP | no | no | no | 8.3
Li, B. et al., Org. Electron. 34, 97–103 (2016) | 2016 | PCBM+C60 | no | MAPbI3-xClx | PEDOT:PSS | 0 | one-step | spin | no | DMF | no | no | no | 14.8 | CI
Li, B. et al., Org. Electron. 34, 97–103 (2016) | 2016 | PCBM+C60 | no | MAPbI3-xClx | PEDOT:PSS | 0 | one-step | spin | no | DMF | no | no | no | 13.8 | CI
Li, C. et al., Org. Electron. physics, Mater. Appl. 33, 194–200 (2016) | 2016 | PCBM | no | MAPbI3 | PEDOT:PSS | 0 | one-step | spin | no | DMF | no | no | no | 8.3
Li, C. et al., Org. Electron. physics, Mater. Appl. 33, 194–200 (2016) | 2016 | PCBM | no | MAPbI3 | PEDOT:PSS | 0 | one-step | spin | no | DMF | no | no | no | 14.9
Li, C. et al., Org. Electron. physics, Mater. Appl. 33, 194–200 (2016) | 2016 | PCBM | no | MAPbI3 | PEDOT:PSS | 0 | two-step | spin | no | DMF | no | no | no | 10.8
Li, D. et al., Sol. Energy 131, 176–182 (2016) | 2016 | PCBM | no | MAPbI3 | PEDOT:PSS | GO | one-step | spin | chlorobenzene | DMF | no | no | no | 13.1
Li, D. et al., Sol. Energy 131, 176–182 (2016) | 2016 | PCBM | no | MAPbI3 | PEDOT:PSS | 0 | one-step | spin | chlorobenzene | DMF | no | no | no | 10
Li, S. et al., Org. Electron. 39, 304–310 (2016) | 2016 | PCBM | no | MAPbI3 | PEDOT:PSS | 0 | two-step | spin | no | DMF | no | no | no | 14.3
Li, S. et al., Org. Electron. 39, 304–310 (2016) | 2016 | PCBM | no | MAPbI3 | PEDOT:PSS | 0 | two-step | spin | no | DMF | no | no | no | 8.4
Lin, Q. et al., Adv. Opt. Mater., 5, 1600819 (2017) | 2016 | PCBM | no | MAPbI3 | PCDTBT | 0 | one-step | spin 2-3 | toluene | DMSO+GBL | no | no | no | 14.8
Lin, Z. et al., Sol. Energy Mater. Sol. Cells 157, 783–790 (2016) | 2016 | PCBM | no | MAPbI3 | PEDOT:PSS | 0 | one-step | spin 2-3 | toluene | DMSO+GBL | no | no | no | 13.2
Lin, Z. et al., Sol. Energy Mater. Sol. Cells 157, 783–790 (2016) | 2016 | PCBM | no | MAPbI3 | PEDOT:PSS | 0 | one-step | spin 2-3 | toluene | DMSO+GBL | no | no | no | 8.5
Lin, Z. et al., Sol. Energy Mater. Sol. Cells 157, 783–790 (2016) | 2016 | PCBM | no | MAPbI3-xClx | PEDOT:PSS | 0 | one-step | spin 2-3 | toluene | DMSO+GBL | no | no | no | 12 | CI
Lin, Z. et al., Sol. Energy Mater. Sol. Cells 157, 783–790 (2016) | 2016 | PCBM | no | MAPbI3-xClx | PEDOT:PSS | 0 | one-step | spin 2-3 | toluene | DMSO+GBL | no | no | no | 14.8 | CI
Ling, L. et al., Adv. Funct. Mater. 26, 5028–5034 (2016) | 2016 | PCBM+C60 | BCP | MAPbI3 | PEDOT:PSS | 0 | one-step | spin | no | DMF | no | no | no | 10
Ling, L. et al., Adv. Funct. Mater. 26, 5028–5034 (2016) | 2016 | PCBM+C60 | BCP | MAPbI3 | PEDOT:PSS | 0 | one-step | spin | no | DMF+H2O | no | no | no | 16
Liu, X. et al., Nano Energy 30, 417–425 (2016) | 2016 | PCBM+C60 | no | MAPbI3 | NiOx-Cu | 0 | one-step | spin 2-3 | no | DMSO+GBL+DFC60 | no | no | no | 18.5
Liu, X. et al., Nano Energy 30, 417–425 (2016) | 2016 | PCBM+C60 | no | MAPbI3 | NiOx-Cu | 0 | one-step | spin 2-3 | no | DMSO+GBL | no | no | no | 16.3
Liu, J. et al, J. Power Sources 301, 242–250 (2016) | 2016 | PCBM | no | MAPbI3-xClx | PEDOT:PSS | 0 | one-step | spin | no | DMF | no | no | no | 12.3 | CI
Liu, Z. et al, Nano Energy, 28, 151–157 (2016) | 2016 | PCBM | no | MAPbI3 | P3HT | 0 | one-step | spin | chlorobenzene | DMF+DMSO | no | no | no | 16.2
Liu, Z. et al, Nano Energy, 28, 151–157 (2016) | 2016 | PCBM | no | MAPbI3 | PEDOT:PSS | 0 | one-step | spin | chlorobenzene | DMF+DMSO | no | no | no | 14
Liu, Z. et al, Nano Energy, 28, 151–157 (2016) | 2016 | PCBM | no | MAPbI3 | P3HT | 0 | one-step | spin | chlorobenzene | DMF | no | no | no | 14.6
McLeod, J. A. et al., Nanoscale 8, 6361–6368 (2016) | 2016 | PCBM | ZnO | MAPbI3-xClx | PEDOT:PSS | 0 | one-step | spin | no | DMF | no | no | no | 10.8 | CI
Park, S. M. et al., Sol. Energy Mater. Sol. Cells 155, 14–19 (2016) | 2016 | PCBM | BCP | MAPbI3 | PEDOT:PSS | 0 | two-step | roll | no | DMF | no | no | no | 6.4
Park, S. M. et al., Sol. Energy Mater. Sol. Cells 155, 14–19 (2016) | 2016 | PCBM | BCP | MAPbI3 | PEDOT:PSS | 0 | two-step | roll-spin | no | DMF | no | no | no | 9.5
Park, S. M. et al., Sol. Energy Mater. Sol. Cells 155, 14–19 (2016) | 2016 | PCBM | BCP | MAPbI3 | PEDOT:PSS | 0 | two-step | roll | no | DMF+CHP | no | no | no | 7.4
Perumallapelli, G. R. et al., Org. Electron. physics, Mater. Appl. 31, 142–148 (2016) | 2016 | PCBM | no | MAPbI3 | PEDOT:PSS | 0 | one-step | spin | diethyl ether | DMSO+GBL | no | no | no | 9.2
Perumallapelli, G. R. et al., Org. Electron. physics, Mater. Appl. 31, 142–148 (2016) | 2016 | PCBM | no | MAPbI3 | PEDOT:PSS | 0 | one-step | spin | no | DMSO+GBL | no | no | no | 8
Qing, J. et al., Org. Electron. physics, Mater. Appl. 38, 144–149 (2016) | 2016 | C60 | BCP | Cs0.15FA0.85PbI3 | PEDOT:PSS | 0 | one-step | spin | toluene | DMF+DMSO+MACl | no | no | no | 14.5
Qing, J. et al., Org. Electron. physics, Mater. Appl. 38, 144–149 (2016) | 2016 | C60 | BCP | Cs0.15FA0.85PbI3 | PEDOT:PSS | 0 | one-step | spin | toluene | DMF+DMSO | no | no | no | 12.1
Ran, C. et al., J. Mater. Chem. A, 4, 8566–8572 (2016). | 2016 | no | no | MAPbI3 | PEDOT:PSS | 0 | one-step | spin 2-3 | chlorobenzene | DMF | no | no | no | 9.8
Ran, C. et al., J. Mater. Chem. A, 4, 8566–8572 (2016). | 2016 | PCBM | no | MAPbI3 | PEDOT:PSS | 0 | one-step | spin 2-3 | chlorobenzene | DMF+PCBM | no | no | no | 15.3
Rao, H. et al., Nano Energy 27, 51–57 (2016) | 2016 | PCBM+C60 | BCP | MAPbI3 | CuOx | 0 | one-step | spin | no | DMF | no | no | no | 14.4
Rao, H. et al., Nano Energy 27, 51–57 (2016) | 2016 | PCBM+C60 | BCP | MAPbI3-xClx | CuOx | 0 | one-step | spin | no | DMF | no | no | no | 19 | CI
Savva, A. et al., Adv. Energy Mater. 6, 1600285 (2016) | 2016 | PCBM | AZO | MAPbI3-xClx | PEDOT:PSS | 0 | one-step | spin | no | DMF | no | no | no | 13.3 | CI
Savva, A. et al., Adv. Energy Mater. 6, 1600285 (2016) | 2016 | PCBM | no | MAPbI3-xClx | PEDOT:PSS | 0 | one-step | spin | no | DMF | no | no | no | 8.1 | CI
Sun, W. et al., Nanoscale 8, 10806–10813 (2016) | 2016 | C60 | BCP | MAPbI3 | CuOx | 0 | one-step | spin | chlorobenzene | DMF | no | no | no | 17.1
Sun, W. et al., Nanoscale 8, 10806–10813 (2016) | 2016 | C60 | BCP | MAPbI3 | no | 0 | one-step | spin | chlorobenzene | DMF | no | no | no | 12.1
Sun, X. et al., Nano Energy 28, 417–425 (2016) | 2016 | PCBM | no | MAPbI3 | PEDOT:PSS | 0 | one-step | spin 2-3 | toluene | DMSO+GBL | no | no | no | 15.1
Sun, X. et al., Nano Energy 28, 417–425 (2016) | 2016 | PCBM | no | MAPbI3 | PEDOT:PSS | 0 | one-step | spin 2-3 | toluene | DMSO+GBL | no | no | no | 14.7
Sun, X. et al., Nano Energy 28, 417–425 (2016) | 2016 | PCBM | no | MAPbI3 | PEDOT:PSS | 0 | one-step | spin 2-3 | toluene | DMSO+GBL | no | no | no | 13.1
Sun, X. et al., Nano Energy 28, 417–425 (2016) | 2016 | PCBM | no | MAPbI3 | PEDOT:PSS | 0 | one-step | spin 2-3 | toluene | DMSO+GBL | no | no | no | 12.2
Sun, X. et al., Nano Energy 28, 417–425 (2016) | 2016 | PCBM | BCP | MAPbI3-xClx | PEDOT:PSS | 0 | one-step | spin 2-3 | toluene | DMSO+GBL | no | no | no | 16.3 | CI
Sun, X. et al., Nano Energy 28, 417–425 (2016) | 2016 | PCBM | BCP | MAPbI3-xClx | PEDOT:PSS | 0 | one-step | spin 2-3 | toluene | DMSO+GBL | no | no | no | 14.3 | CI
Sun, X. et al., Nano Energy 28, 417–425 (2016) | 2016 | PCBM | no | MAPbI3-xClx | PEDOT:PSS | 0 | one-step | spin 2-3 | toluene | DMSO+GBL | no | no | no | 18.9 | CI
Sun, X. et al., Nano Energy 28, 417–425 (2016) | 2016 | PCBM | no | MAPbI3-xClx | PEDOT:PSS | 0 | one-step | spin 2-3 | toluene | DMSO+GBL | no | no | no | 18.1 | CI
Sun, W. et al., Nanoscale 8, 15954–15960 (2016) | 2016 | C60 | BCP | MAPbI3 | CuI | 0 | one-step | spin | chlorobenzene | DMF | no | no | no | 16.8
Sun, W. et al., Nanoscale 8, 15954–15960 (2016) | 2016 | C60 | BCP | MAPbI3 | PEDOT:PSS | 0 | one-step | spin | chlorobenzene | DMF | no | no | no | 13.3
Tseng, Z.-L. et al., Sol. Energy 139, 484–488 (2016) | 2016 | PCBM | no | MAPbI3 | Mox | 0 | two-step | spin | no | DMF | no | no | no | 13.1
Tseng, Z.-L. et al., Sol. Energy 139, 484–488 (2016) | 2016 | PCBM | no | MAPbI3 | Wox | 0 | two-step | spin | no | DMF | no | no | no | 9.8
Wang, J. et al., Org. Electron. , 39, 1–9 (2016) | 2016 | PCBM | no | MAPbI3-xClx | PEDOT:PSS | 0 | one-step | spin | no | DMF | no | no | no | 12.6 | CI
Wang, J. et al., Org. Electron. , 39, 1–9 (2016) | 2016 | PCBM | no | MAPbI3-xClx | PEDOT:PSS | 0 | one-step | spin | no | DMF | no | no | no | 10.5 | CI
Wang, B. et al.,Electrochim. Acta 218, 263–270 (2016) | 2016 | PCBM | no | MAPbI3 | CuSCN | 0 | one-step | spin | chlorobenzene | DMF | no | no | no | 16.4
Wang, B. et al.,Electrochim. Acta 218, 263–270 (2016) | 2016 | PCBM | no | MAPbI3 | CuSCN | 0 | one-step | spin | chlorobenzene | DMF | no | no | no | 12.5
Wang, B. et al.,Electrochim. Acta 218, 263–270 (2016) | 2016 | PCBM | no | MAPbI3 | CuSCN | 0 | one-step | spin | chlorobenzene | DMF | no | no | no | 12.4
Xie, J. et al., Nano Energy 28, 330–337 (2016) | 2016 | PCBM | PCBDAN | MAPbI3 | NiOx | 0 | one-step | spin | no | DMF+DMSO | no | no | no | 17.2
Xie, J. et al., Nano Energy 28, 330–337 (2016) | 2016 | PCBM | no | MAPbI3 | NiOx | 0 | one-step | spin | no | DMF+DMSO | no | no | no | 13.8
Xiong, J. et al., Org. Electron. physics, Mater. Appl. 30, 30–35 (2016) | 2016 | PCBM | no | MAPbI3 | PEDOT:PSS | 0 | one-step | spin | chlorobenzene | DMF | no | no | no | 12.7
Xiong, J. et al., Org. Electron. physics, Mater. Appl. 30, 30–35 (2016) | 2016 | PCBM | no | MAPbI3 | PEDOT:PSS | 0 | one-step | spin | chlorobenzene | DMF | no | no | no | 11.4
Xue, Q. et al., Adv. Energy Mater. 6, 1502021 (2016) | 2016 | PCBM | no | MAPbI3-xClx | PEDOT:PSS | HSL2 | one-step | spin | no | DMF | no | no | no | 16.6 | CI
Xue, Q. et al., Adv. Energy Mater. 6, 1502021 (2016) | 2016 | PCBM | no | MAPbI3-xClx | PEDOT:PSS | HSL1 | one-step | spin | no | DMF | no | no | no | 15.4 | CI
Xue, Q. et al., Adv. Energy Mater. 6, 1502021 (2016) | 2016 | PCBM | no | MAPbI3-xClx | PEDOT:PSS | 0 | one-step | spin | no | DMF | no | no | no | 14.2 | CI
Xue, Q. et al., Adv. Energy Mater. 6, 1502021 (2016) | 2016 | PCBM | no | MAPb(I0.3Br0.7)xCl3-x | PEDOT:PSS | HSL2 | one-step | spin | no | DMF | no | no | no | 10.3 | CI
Xue, Q. et al., Adv. Energy Mater. 6, 1502021 (2016) | 2016 | PCBM | no | MAPb(I0.3Br0.7)xCl3-x | PEDOT:PSS | 0 | one-step | spin | no | DMF | no | no | no | 8.5 | CI
Yao, K. et al., Chem. Mater. 28, 3131–3138 (2016) | 2016 | PCBM | LiF | MAPbI3 | PEDOT:PSS | 0 | one-step | spin | toluene | DMF | no | no | no | 15.4
Yao, K. et al., Chem. Mater. 28, 3131–3138 (2016) | 2016 | PCBM | LiF | (PEI)2(MA)6Pb7I22 | PEDOT:PSS | 0 | one-step | spin | no | DMF | no | no | no | 8.9
Yin, X. et al., ACS Nano 10, 3630–3636 (2016) | 2016 | PCBM | no | MAPbI3 | NiOx | 0 | one-step | spin 2-3 | no | DMF+DMSO | no | no | no | 16.5
Yin, X. et al., ACS Nano 10, 3630–3636 (2016) | 2016 | PCBM | no | MAPbI3 | PEDOT:PSS | 0 | one-step | spin 2-3 | no | DMF+DMSO | no | no | no | 13.4
Yin, X. et al., J. Power Sources 329, 398–405 (2016) | 2016 | PCBM | no | MAPbI3 | NiOx | 0 | one-step | spin | chlorobenzene | DMF+DMSO | no | no | no | 16.7
Yusoff, A. R. bin M. et al., ChemSusChem, 9, 1736–1742 (2016) | 2016 | PCBM | no | MAPbI3 | DNA-CTMA | 0 | two-step | spin-dip | no | DMF | no | no | no | 16.2
Yusoff, A. R. bin M. et al., ChemSusChem, 9, 1736–1742 (2016) | 2016 | PCBM | no | MAPbI3 | PEDOT:PSS | 0 | two-step | spin-dip | no | DMF | no | no | no | 12.5
Mohd Yusoff, A. R. bin et al., Nanoscale 8, 6328–6334 (2016) | 2016 | Zr(acac) | no | MAPbI3 | PEDOT:PSS | 0 | two-step | spin-dip | no | DMF | no | no | no | 12
Mohd Yusoff, A. R. bin et al., Nanoscale 8, 6328–6334 (2016) | 2016 | Ru(acac) | no | MAPbI3 | PEDOT:PSS | 0 | two-step | spin-dip | no | DMF | no | no | no | 9.7
Yu, Y. et al., RSC Adv. 6, 90248–90254 (2016) | 2016 | C60 | BCP | MASnI3 | PEDOT:PSS | polyTPD | one-step | CVD | no | na | no | no | no | 1.7
Yu, Y. et al., RSC Adv. 6, 90248–90254 (2016) | 2016 | C60 | BCP | MASnI3 | PEDOT:PSS | 0 | one-step | CVD | no | na | no | no | no | 0.5
Yu, W. et al., Nanoscale 8, 6173–6179 (2016) | 2016 | PCBM | no | MAPbI3 | Cu2O | 0 | two-step | spin-dip | no | DMF | no | no | no | 11
Zhang, Y. et al., Org. Electron. physics, Mater. Appl. 30, 281–288 (2016) | 2016 | PCBM | no | MAPbI3 | no | 0 | one-step | spin | chlorobenzene | DMF | no | no | no | 12.5
Zhang, Y. et al., Org. Electron. physics, Mater. Appl. 30, 281–288 (2016) | 2016 | PCBM | no | MAPbI3 | PEDOT:PSS | 0 | one-step | spin | chlorobenzene | DMF | no | no | no | 13.6
Zhang, Y. et al., Nano Energy 20, 126–133 (2016) | 2016 | PCBM+C60 | BCP | MAPbI3 | PEDOT:PSS | 0 | two-step | spin | no | DMF | no | no | no | 9.3
Zhang, F. et al., J. Mater. Chem. A 4, 3438–3445 (2016) | 2016 | PCBM | no | MAPbI3 | PEDOT:PSS | 0 | one-step | spin 2-3 | sec-butyl alcohol | DMF+DMSO | no | no | no | 14.3
Zhao, L. et al., Sol. Energy Mater. Sol. Cells, 157, 79–84 (2016) | 2016 | C60 | no | MAPbI3-xClx | PEDOT:PSS | 0 | one-step | spin | no | DMF | no | no | no | 13.9 | CI
Zhao, L. et al., Sol. Energy Mater. Sol. Cells, 157, 79–84 (2016) | 2016 | C60 | no | MAPbI3-xClx | PEDOT:PSS | 0 | one-step | spin | no | DMF | no | no | no | 12.7 | CI
Zhou, Z. et al., Sol. Energy 136, 210–216 (2016) | 2016 | PCBM | Ca | MAPbI3 | PEDOT:PSS | 0 | two-step | spin | no | DMF+HI | no | no | no | 19.1
Aeineh, N. et al., ACS Appl. Mater. Interfaces 9, 13181–13187 (2017) | 2017 | TiO2 | mTiO2-Au@SiO | MAPbI3 | spiro-OMeTAD | Li+TBP | one-step | spin | diethyl ether | DMF+DMSO | no | no | no | 16.4
Aeineh, N. et al., ACS Appl. Mater. Interfaces 9, 13181–13187 (2017) | 2017 | TiO2 | mTiO2-Li | MAPbI3 | spiro-OMeTAD | Li+TBP | one-step | spin | diethyl ether | DMF+DMSO | no | no | no | 16.2
Aeineh, N. et al., ACS Appl. Mater. Interfaces 9, 13181–13187 (2017) | 2017 | TiO2-Au@SiO | mTiO2 | MAPbI3 | spiro-OMeTAD | Li+TBP | one-step | spin | diethyl ether | DMF+DMSO | no | no | no | 17.6
An, Q. et al., Nano Energy 39, 400–408 (2017) | 2017 | ZnO | 0 | MAPbI3 | spiro-OMeTAD | Li+TBP | one-step | spin | no | DMF+HP | no | no | no | 6.5
An, Q. et al., Nano Energy 39, 400–408 (2017) | 2017 | ZnO-Li | 0 | MAPbI3 | spiro-OMeTAD | Li+TBP | one-step | spin | no | DMF+HP | no | no | no | 9.6
An, Q. et al., Nano Energy 39, 400–408 (2017) | 2017 | ZnO-Cs | 0 | MAPbI3 | spiro-OMeTAD | Li+TBP | one-step | spin | no | DMF+HP | no | no | no | 9.5
An, Q. et al., Nano Energy 39, 400–408 (2017) | 2017 | ZnO | PCBA | MAPbI3 | spiro-OMeTAD | Li+TBP | one-step | spin | no | DMF+HP | no | no | no | 15.5
An, Q. et al., Nano Energy 39, 400–408 (2017) | 2017 | ZnO-Li | PCBA | MAPbI3 | spiro-OMeTAD | Li+TBP | one-step | spin | no | DMF+HP | no | no | no | 18.5
An, Q. et al., Nano Energy 39, 400–408 (2017) | 2017 | ZnO-Cs | PCBA | MAPbI3 | spiro-OMeTAD | Li+TBP | one-step | spin | no | DMF+HP | no | no | no | 17.5
Apostolopoulou, A. et al., Sol. Energy Mater. Sol. Cells 166, 100–107 (2017) | 2017 | TiO2 | mTiO2 | MAPbI3-xClx | P3HT | Li+TBP | one-step | spin | no | DMF | no | no | no | 12.9 | CI
Apostolopoulou, A. et al., Sol. Energy Mater. Sol. Cells 166, 100–107 (2017) | 2017 | TiO2 | mTiO2 | MAPbI3-xClx | P3HT | Li+TBP | one-step | spin | no | DMF | no | no | no | 10 | CI
Barbé, J. et al., ACS Appl. Mater. Interfaces 9, 11828–11836 (2017) | 2017 | TiO2 | 0 | MAPbI3 | spiro-OMeTAD | Li+TBP+FK102 | one-step | spin 2-3 | chlorobenzene | DMSO+GBL | no | no | no | 12.8
Barbé, J. et al., ACS Appl. Mater. Interfaces 9, 11828–11836 (2017) | 2017 | SnO2 | PCBM | MAPbI3 | spiro-OMeTAD | Li+TBP+FK102 | one-step | spin 2-3 | chlorobenzene | DMSO+GBL | no | no | no | 14.8
Batmunkh, M. et al., ChemSusChem 10, 3750–3753 (2017) | 2017 | TiO2 | mTiO2 | CsI,FAI,PbI2,MABr,PbBr2 | spiro-OMeTAD | Li+TBP+FK102 | one-step | spin 2-3 | chlorobenzene | DMF+DMSO | no | no | no | 15.2
Batmunkh, M. et al., ChemSusChem 10, 3750–3753 (2017) | 2017 | TiO2 | mTiO2-Au nanostars | CsI,FAI,PbI2,MABr,PbBr2 | spiro-OMeTAD | Li+TBP+FK102 | one-step | spin 2-3 | chlorobenzene | DMF+DMSO | no | no | no | 17.7
Batmunkh, M. et al., ACS Appl. Mater. Interfaces 9, 19945–19954 (2017) | 2017 | TiO2 | mTiO2 | MAPbI3 | spiro-OMeTAD | Li+TBP+FK102 | one-step | spin 2-3 | chlorobenzene | DMSO | no | no | no | 13.5
Batmunkh, M. et al., ACS Appl. Mater. Interfaces 9, 19945–19954 (2017) | 2017 | TiO2 | TiO2-SWCNTs | MAPbI3 | spiro-OMeTAD | Li+TBP+FK102 | one-step | spin 2-3 | chlorobenzene | DMSO | no | no | no | 16.1
Cai, F. et al., J. Mater. Chem. A 5, 9402–9411 (2017) | 2017 | TiO2 | 0 | MAPbI3 | spiro-OMeTAD | Li+TBP | one-step | spin | no | DMF+DMSO | no | no | no | 17.6
Cai, F. et al., J. Mater. Chem. A 5, 9402–9411 (2017) | 2017 | TiO2-TOPD | 0 | MAPbI3 | spiro-OMeTAD | Li+TBP | one-step | spin | no | DMF+DMSO | no | no | no | 18.8
Cai, F. et al., J. Mater. Chem. A 5, 9402–9411 (2017) | 2017 | TiO2-TOPD | C60-ETA | MAPbI3 | spiro-OMeTAD | Li+TBP | one-step | spin | no | DMF+DMSO | no | no | no | 19.6
Cai, F. et al., J. Mater. Chem. A 5, 9402–9411 (2017) | 2017 | TiO2-TOPD | PCBM | MAPbI3 | spiro-OMeTAD | Li+TBP | one-step | spin | no | DMF+DMSO | no | no | no | 20.3
Chaudhary, B. et al., ChemSusChem 10, 2473–2479 (2017) | 2017 | TiO2 | mTiO2 | MAPbI3 | spiro-OMeTAD | Li+TBP | two-step | spin-dip | no | DMF | no | no | no | 15.1
Chaudhary, B. et al., ChemSusChem 10, 2473–2479 (2017) | 2017 | TiO2 | mTiO2 | MAPbI3 | spiro-OMeTAD | Li+TBP | two-step | spin-dip | no | DMF | no | no | no | 11.6
Chen, M. et al., Chem. Eng. J. 313, 791–800 (2017) | 2017 | TiO2 | mTiO2 | MAPbI3 | no | no | two-step | spin-drip | no | DMF | no | no | no | 7.9
Chen, M. et al., Chem. Eng. J. 313, 791–800 (2017) | 2017 | TiO2 | mTiO2 | MAPbI3 | no | no | two-step | spin-drip | no | DMF | no | no | no | 7.3
Chen, Z. et al., J. Power Sources 351, 123–129 (2017) | 2017 | SnO2 | 0 | MAPbI3 | spiro-OMeTAD | Li+TBP | one-step | spin 2-3 | chlorobenzene | DMF+DMSO | no | no | no | 7.4
Chen, Z. et al., J. Power Sources 351, 123–129 (2017) | 2017 | SnO2 | PCBM | MAPbI3 | spiro-OMeTAD | Li+TBP | one-step | spin 2-3 | chlorobenzene | DMF+DMSO | no | no | no | 17.3
Chen, C. et al., ACS Energy Letters 2, 497–503 (2017) | 2017 | TiO2 | mTiO2 | (FAPbI3)0.85(MAPbBr3)0.15 | spiro-OMeTAD | Li+TBP | one-step | spin 2-3 | chlorobenzene | DMF+DMSO | no | no | no | 14.8
Chen, C. et al., ACS Energy Letters 2, 497–503 (2017) | 2017 | TiO2 | mTiO2 | (FAPbI3)0.85(MAPbBr3)0.15 | spiro-OMeTAD | Li+TBP+FK209 | one-step | spin 2-3 | chlorobenzene | DMF+DMSO | no | no | no | 18.7
Chen, C. et al., ACS Energy Letters 2, 497–503 (2017) | 2017 | TiO2 | mTiO2 | (FAPbI3)0.85(MAPbBr3)0.15 | spiro-OMeTAD | Li+TBP+Cu(bpcm) | one-step | spin 2-3 | chlorobenzene | DMF+DMSO | no | no | no | 18.5
Chen, B.-A. et al., ACS Energy Lett. 2, 342–348 (2017) | 2017 | TiO2 | 0 | MAPbI3 | spiro-OMeTAD | Li+TBP | one-step | spin | chlorobenzene | DMF | no | no | no | 14.4
Chen, J. Y. et al., Sol. Energy Mater. Sol. Cells 164, 47–55 (2017) | 2017 | SnO2 | 0 | MAPbI3 | spiro-OMeTAD | Li+TBP | one-step | spin 2-3 | toluene | DMSO+GBL | no | no | no | 13.9
Chen, J. Y. et al., Sol. Energy Mater. Sol. Cells 164, 47–55 (2017) | 2017 | TiO2 | 0 | MAPbI3 | spiro-OMeTAD | Li+TBP | one-step | spin 2-3 | toluene | DMSO+GBL | no | no | no | 14.1
Chen, J. Y. et al., Sol. Energy Mater. Sol. Cells 164, 47–55 (2017) | 2017 | TiO2 | C60 | MAPbI3 | spiro-OMeTAD | Li+TBP | one-step | spin 2-3 | toluene | DMSO+GBL | no | no | no | 15.3
Cheng, N. et al., Electrochim. Acta 246, 990–996 (2017) | 2017 | TiO2 | mTiO2 | MAPbI3 | no | no | two-step | spin-dip | ethanol | DMF | no | no | no | 12.8
Cheng, N. et al., Electrochim. Acta 246, 990–996 (2017) | 2017 | TiO2 | mTiO2 | MAPbI3 | CuPc | no | two-step | spin-dip | ethanol | DMF | no | no | no | 16.6
Cheng, N. et al., Electrochim. Acta 246, 990–996 (2017) | 2017 | TiO2 | mTiO2 | MAPbI3 | CuPc | no | two-step | spin-dip | ethanol | DMF | no | no | no | 12.1
Cheng, N. et al., Electrochim. Acta 246, 990–996 (2017) | 2017 | TiO2 | mTiO2 | MAPbI3 | CuPc | no | two-step | spin-dip | no | DMF | no | no | no | 11.7
Cheng, H. et al., Journal of Energy Chemistry (2017), doi:10.1016/j.jechem.2017.08.007 | 2017 | TiO2 | 0 | MAPbI3-xClx | TPADPP-2 | Li+TBP | two-step | spin | no | DMF | no | no | no | 9.9 | CI
Cheng, H. et al., Journal of Energy Chemistry (2017), doi:10.1016/j.jechem.2017.08.007 | 2017 | TiO2 | 0 | MAPbI3-xClx | PTZDPP-2 | Li+TBP | two-step | spin | no | DMF | no | no | no | 8.2 | CI
Cheng, H. et al., Journal of Energy Chemistry (2017), doi:10.1016/j.jechem.2017.08.007 | 2017 | TiO2 | 0 | MAPbI3-xClx | TPADPP-1 | Li+TBP | two-step | spin | no | DMF | no | no | no | 5.1 | CI
Cheng, H. et al., Journal of Energy Chemistry (2017), doi:10.1016/j.jechem.2017.08.007 | 2017 | TiO2 | 0 | MAPbI3-xClx | spiro-OMeTAD | Li+TBP | two-step | spin | no | DMF | no | no | no | 14.9 | CI
Chiang, Y.-H. et al., ACS Appl. Mater. Interfaces 9, 2403–2409 (2017) | 2017 | TiO2 | mTiO2 | FA1-xCsxPb(SCN)yI3-y | spiro-OMeTAD | Li+TBP | two-step | spin-dip | no | DMF | no | no | no | 11.4
Chiang, Y.-H. et al., ACS Appl. Mater. Interfaces 9, 2403–2409 (2017) | 2017 | TiO2 | mTiO2 | FA1-xCsxPb(SCN)yI3-y | spiro-OMeTAD | Li+TBP | one-step | spin 2-3 | chlorobenzene | DMF+DMSO | no | no | no | 16.9
Chiang, Y.-H. et al., ACS Appl. Mater. Interfaces 9, 2403–2409 (2017) | 2017 | TiO2 | mTiO2 | FA1-xCsxPbI3 | spiro-OMeTAD | Li+TBP | one-step | spin 2-3 | chlorobenzene | DMF+DMSO | no | no | no | 14
Cho, A.-N. et al., J. Mater. Chem. A 5, 7603–7611 (2017) | 2017 | TiO2 | PCBM | MAPbI3 | ACR-TPA | Li+TBP | one-step | spin | diethyl ether | DMF+DMSO | no | no | no | 16.4
Cho, A.-N. et al., J. Mater. Chem. A 5, 7603–7611 (2017) | 2017 | TiO2 | PCBM | MAPbI3 | spiro-OMeTAD | Li+TBP | one-step | spin | diethyl ether | DMF+DMSO | no | no | no | 16.3
Cimaroli, A. J. et al., J. Mater. Chem. C 5, 10152–10157 (2017) | 2017 | C60-SAM | 0 | MA0.7FA0.3PbI3 | spiro-OMeTAD | Li+TBP | one-step | spin | diethyl ether | DMF+DMSO | no | no | no | 11.8
Cohen, B.-E. et al., Adv. Funct. Mater. 27, 1604733 (2017) | 2017 | TiO2 | 0 | MAPbBr3 | no | no | one-step | spin 2-3 | toluene | DMSO+GBL | no | no | no | 6.2
Cohen, B.-E. et al., Adv. Funct. Mater. 27, 1604733 (2017) | 2017 | TiO2 | 0 | (PEA)2(MA)n-1PbnBr3n+1 | no | no | one-step | spin 2-3 | toluene | DMSO+GBL | no | no | no | 6.3
Cohen, B.-E. et al., Adv. Funct. Mater. 27, 1604733 (2017) | 2017 | TiO2 | 0 | MAPbBr3 | spiro-OMeTAD | Li+TBP+FK209 | one-step | spin 2-3 | toluene | DMSO+GBL | no | no | no | 8.1
Cohen, B.-E. et al., Adv. Funct. Mater. 27, 1604733 (2017) | 2017 | TiO2 | 0 | (PEA)2(MA)n-1PbnBr3n+1 | spiro-OMeTAD | Li+TBP+FK209 | one-step | spin 2-3 | toluene | DMSO+GBL | no | no | no | 8.5
Conings, B. et al., ACS Appl. Mater. Interfaces 9, 8092–8099 (2017) | 2017 | TiO2 | mTiO2 | MAPbI3 | spiro-OMeTAD | Li+TBP | one-step | spin | no | DMF | no | no | no | 17.5
Conings, B. et al., ACS Appl. Mater. Interfaces 9, 8092–8099 (2017) | 2017 | TiO2 | mTiO2 | MAPbI3 | spiro-OMeTAD | Li+TBP | one-step | spin | no | DMF | no | no | no | 9.1
Kosta, I. et al., Electrochim. Acta 246, 1193–1199 (2017) | 2017 | TiO2 | 0 | MAPbI3 | spiro-OMeTAD | Li+TBP | two-step | electrodeposition-dip | no | na | no | no | no | 7.3
Dao, Q. D. et al., Org. Electron. physics, Mater. Appl. 43, 156–161 (2017) | 2017 | TiO2 | mTiO2 | MAPbI3 | C5PcH2 | no | one-step | spin | toluene | DMSO | no | no | no | 12.2
Dar, M. I. et al., Adv. Funct. Mater. 27, 1701433 (2017) | 2017 | TiO2 | mTiO2 | MAPbI3 | spiro-OMeTAD | Li+TBP+FK209 | two-step | spin | no | DMF | no | no | no | 15.3
Dar, M. I. et al., Adv. Funct. Mater. 27, 1701433 (2017) | 2017 | TiO2 | mTiO2 | MAPbI3 | spiro-OMeTAD | Li+TBP+FK209 | two-step | spin-dip | no | DMF | no | no | no | 14.5
Dar, M. I. et al., Adv. Funct. Mater. 27, 1701433 (2017) | 2017 | TiO2 | mTiO2 | FAPbBr3 | spiro-OMeTAD | Li+TBP+FK209 | two-step | spin-dip | no | DMF | no | no | no | 5.4
Dar, M. I. et al., Adv. Funct. Mater. 27, 1701433 (2017) | 2017 | TiO2 | mTiO2 | FAPbBr3 | spiro-OMeTAD | Li+TBP+FK209 | two-step | spin-dip | no | DMF+DMSO | no | no | no | 6.8
Dar, M. I. et al., Adv. Funct. Mater. 27, 1701433 (2017) | 2017 | TiO2 | mTiO2 | MAPbBr3 | spiro-OMeTAD | Li+TBP+FK209 | one-step | spin | no | DMF+HBr | no | no | no | 1.4
Deng, X. et al., J. Phys. Chem. Lett. 8, 3206–3210 (2017) | 2017 | TiO2 | 0 | MAPbI3 | spiro-OMeTAD | Li+TBP | two-step | spin | no | DMF+DMSO | no | no | no | 16.3
Ding, B. et al., J. Mater. Chem. A 5, 6840–6848 (2017) | 2017 | TiO2 | 0 | FA0.1MA0.9PbI3 | spiro-OMeTAD | Li+TBP | one-step | spin | no | DMF | no | no | no | 20.4
Dong, Q. et al., Nano Energy 38, 358–367 (2017) | 2017 | SnO2 | 0 | MAPbI3 | spiro-OMeTAD | Li+TBP | two-step | spin | no | DMF+DMSO | no | no | no | 18.2
Dong, Q. et al., Nano Energy 38, 358–367 (2017) | 2017 | TiO2 | mTiO2 | MAPbI3 | spiro-OMeTAD | Li+TBP | two-step | spin | no | DMF+DMSO | no | no | no | 17.3
Dong, Q. et al., Nano Energy 38, 358–367 (2017) | 2017 | no | no | MAPbI3 | spiro-OMeTAD | Li+TBP | two-step | spin | no | DMF+DMSO | no | no | no | 17.3
Eze, V. O. et al., Org. Electron. physics, Mater. Appl. 46, 253–262 (2017) | 2017 | Wox | 0 | MAPbI3 | spiro-OMeTAD | Li+TBP | one-step | spin | no | GBL+NMP | no | no | no | 13.1
Eze, V. O. et al., Org. Electron. physics, Mater. Appl. 46, 253–262 (2017) | 2017 | Wox | C60 | MAPbI3 | spiro-OMeTAD | Li+TBP | one-step | spin | no | GBL+NMP | no | no | no | 16.1
Fan, R. et al., J. Mater. Chem. A 5, 12034–12042 (2017) | 2017 | TiO2 | 0 | MAPbI3-xClx | spiro-OMeTAD | Li+TBP | two-step | spin | no | DMF | no | no | no | 15.5 | CI
Fan, R. et al., J. Mater. Chem. A 5, 12034–12042 (2017) | 2017 | TiO2 | Au@TiO2-nanorod | MAPbI3-xClx | spiro-OMeTAD | Li+TBP | two-step | spin | no | DMF | no | no | no | 16.8 | CI
Fan, R. et al., J. Mater. Chem. A 5, 12034–12042 (2017) | 2017 | TiO2 | 0 | FAI,MAI,MACl,MABr,PbI2 | spiro-OMeTAD | Li+TBP | two-step | spin | no | DMF | no | no | no | 18.2
Fan, R. et al., J. Mater. Chem. A 5, 12034–12042 (2017) | 2017 | TiO2 | Au@TiO2-nanorod | FAI,MAI,MACl,MABr,PbI2 | spiro-OMeTAD | Li+TBP | two-step | spin | no | DMF | no | no | no | 20.1
Fei, C. et al., Adv. Energy Mater. 7, 1602017 (2017) | 2017 | TiO2 | mTiO2 | MAPbI3 | spiro-OMeTAD | Li+TBP | one-step | spin | no | DMF | no | no | no | 14.8
Fei, C. et al., Adv. Energy Mater. 7, 1602017 (2017) | 2017 | TiO2 | mTiO2 | MAPbI3 | spiro-OMeTAD | Li+TBP | one-step | spin | ethylacetate | DMF+thiourea | no | no | no | 18.5
Fei, C. et al., Adv. Energy Mater. 7, 1602017 (2017) | 2017 | TiO2 | mTiO2 | MAPbI3 | spiro-OMeTAD | Li+TBP | one-step | spin | no | DMF+thiourea | no | no | no | 13.4
Gaml, E. A. et al., Sol. Energy Mater. Sol. Cells 168, 8–13 (2017) | 2017 | TiO2 | mTiO2 | MAPbI3 | spiro-OMeTAD | Li+TBP | two-step | spin-dip | no | DMF | no | no | no | 11.6
Gaml, E. A. et al., Sol. Energy Mater. Sol. Cells 168, 8–13 (2017) | 2017 | TiO2 | mTiO2 | MAPbI3 | PBDTT-FTTE | DIO | two-step | spin-dip | no | DMF | no | no | no | 11.6
Gao, X. et al., Phys. Chem. Chem. Phys. 19, 4956–4961 (2017) | 2017 | TiO2 | mTiO2 | MAPbI3 | spiro-OMeTAD | Li+TBP | two-step | spin | no | DMF | no | no | no | 10.9
Gao, X. et al., Phys. Chem. Chem. Phys. 19, 4956–4961 (2017) | 2017 | TiO2 | TiO2-nanotube | MAPbI3 | spiro-OMeTAD | Li+TBP | two-step | spin | no | DMF | no | no | no | 13.8
Gao, L.-L. et al., J. Mater. Chem. A 5, 1548–1557 (2017) | 2017 | TiO2 | 0 | MAPbI3 | spiro-OMeTAD | Li+TBP | one-step | spin-MAK | no | DMF | no | no | no | 17.7
Gao, C. et al., Chem. Eng. J. 325, 378–385 (2017) | 2017 | ZnO | ZnO-SnO2-nanorod | MAPbI3 | P3HT | no | one-step | spin | chlorobenzene | DMF | no | no | no | 12.3
Grancini, G. et al., Nat. Commun. 8, 15684 (2017) | 2017 | TiO2 | mTiO2 | MAPbI3 | spiro-OMeTAD | no | one-step | spin 2-3 | chlorobenzene | DMSO | no | no | no | 16
Grancini, G. et al., Nat. Commun. 8, 15684 (2017) | 2017 | TiO2 | mTiO2 | 3%AVAI-MAPbI3 | spiro-OMeTAD | no | one-step | spin 2-3 | chlorobenzene | DMSO | no | no | no | 14.6
Grisorio, R. et al. ACS Energy Lett. 2, 1029–1034 (2017) | 2017 | TiO2 | mTiO2 | CsI,MAI,MABr,PbI2,PbBr2 | PTZ2 | Li+TBP+FK209 | one-step | spin 2-3 | chlorobenzene | DMF+DMSO | no | no | no | 17.6
Grisorio, R. et al. ACS Energy Lett. 2, 1029–1034 (2017) | 2017 | TiO2 | mTiO2 | CsI,MAI,MABr,PbI2,PbBr2 | PTZ1 | Li+TBP+FK209 | one-step | spin 2-3 | chlorobenzene | DMF+DMSO | no | no | no | 2.1
Grisorio, R. et al. ACS Energy Lett. 2, 1029–1034 (2017) | 2017 | TiO2 | mTiO2 | CsI,MAI,MABr,PbI2,PbBr2 | spiro-OMeTAD | Li+TBP+FK209 | one-step | spin 2-3 | chlorobenzene | DMF+DMSO | no | no | no | 17.7
Guo, Y. et al., Nano Energy 38, 193–200 (2017) | 2017 | Ni-Fe2O3 | 0 | MAPbI3 | spiro-OMeTAD | Li+TBP | one-step | spin | chlorobenzene | DMF | no | no | no | 14.1
Guo, Y. et al., Nano Energy 38, 193–200 (2017) | 2017 | Fe2O3 | 0 | MAPbI3 | spiro-OMeTAD | Li+TBP | one-step | spin | chlorobenzene | DMF | no | no | no | 12.3
Guo, J. J. et al., Sol. Energy 155, 121–129 (2017) | 2017 | TiO2 | mTiO2 | (FAPbI3)0.85(MAPbBr3)0.15 | no | no | one-step | spin 2-3 | chlorobenzene+toluene | DMF+DMSO | no | no | no | 7.8
Guo, J. J. et al., Sol. Energy 155, 121–129 (2017) | 2017 | TiO2 | mTiO2 | (FAPbI3)0.85(MAPbBr3)0.15 | ZnPcNO2-Oph | no | one-step | spin 2-3 | chlorobenzene+toluene | DMF+DMSO | no | no | no | 14.5
Guo, J. J. et al., Sol. Energy 155, 121–129 (2017) | 2017 | TiO2 | mTiO2 | (FAPbI3)0.85(MAPbBr3)0.15 | CuPcNO2-Oph | no | one-step | spin 2-3 | chlorobenzene+toluene | DMF+DMSO | no | no | no | 12.8
Guo, J. J. et al., Sol. Energy 155, 121–129 (2017) | 2017 | TiO2 | mTiO2 | (FAPbI3)0.85(MAPbBr3)0.15 | spiro-OMeTAD | Li+TBP | one-step | spin 2-3 | chlorobenzene+toluene | DMF+DMSO | no | no | no | 18.9
Ha, S.-J. et al., J. Mater. Chem. A 5, 1972–1977 (2017) | 2017 | PS | mTiO2 | MAPbI3 | PTAA | Li+TBP | one-step | spin | toluene | DMSO | no | no | no | 17.1
Habisreutinger, S. N. et al., Adv. Energy Mater. 7, 1601079 (2017) | 2017 | 0 | mAl2O3 | MAPbI3-xClx | SWNT-PMMA | no | one-step | spin | no | DMF+H3P | no | no | no | 6.5 | CI
Habisreutinger, S. N. et al., Adv. Energy Mater. 7, 1601079 (2017) | 2017 | TiO2 | mAl2O3 | MAPbI3-xClx | SWNT-PMMA | no | one-step | spin | no | DMF+H3P | no | no | no | 16.2 | CI
Habisreutinger, S. N. et al., Adv. Energy Mater. 7, 1601079 (2017) | 2017 | TiO2 | mAl2O3 | MAPbI3-xClx | SWNT-polycarbonate | no | one-step | spin | no | DMF+H3P | no | no | no | 12.6 | CI
Habisreutinger, S. N. et al., Adv. Energy Mater. 7, 1601079 (2017) | 2017 | TiO2 | mAl2O3 | MAPbI3-xClx | SWNT-PMMA | TBP | one-step | spin | no | DMF+H3P | no | no | no | 17.3 | CI
Habisreutinger, S. N. et al., Adv. Energy Mater. 7, 1601079 (2017) | 2017 | TiO2 | mAl2O3 | MAPbI3-xClx | SWNT-polycarbonate | TBP | one-step | spin | no | DMF+H3P | no | no | no | 14 | CI
Han, F. et al., J. Power Sources 359, 577–584 (2017) | 2017 | TiO2 | mTiO2 | MAPbI3 | spiro-OMeTAD | Li+TBP | one-step | spin | chlorobenzene | DMF | no | no | no | 14.1
Han, F. et al., J. Power Sources 359, 577–584 (2017) | 2017 | TiO2 | mTiO2 | MAPbI3 | spiro-OMeTAD | Li+TBP | one-step | spin | chlorobenzene | DMF+4MSA | no | no | no | 17.6
Han, F. et al., Electrochim. Acta 236, 122–130 (2017) | 2017 | TiO2 | mTiO2 | MAPbI3 | spiro-OMeTAD | Li+TBP+FK209 | one-step | spin | chlorobenzene | DMF | no | no | no | 17.1
Han, F. et al., Electrochim. Acta 236, 122–130 (2017) | 2017 | TiO2 | mTiO2 | MAPbI3 | spiro-OMeTAD | Li+TBP+FK209 | one-step | spin | chlorobenzene | DMF | no | no | no | 14.4
Han, F. et al., Appl. Surf. Sci. 408, 34–37 (2017) | 2017 | TiO2 | mTiO2 | MAPbI3 | spiro-OMeTAD | Li+TBP | one-step | spin | chlorobenzene | na | no | no | no | 13.8
Han, F. et al., Appl. Surf. Sci. 408, 34–37 (2017) | 2017 | TiO2 | mTiO2 | MAPbI3 | spiro-OMeTAD | Li+TBP | one-step | spin | chlorobenzene+DMSO | na | no | no | no | 16.8
Hatamvand, M. et al., Optik (Stuttg). 140, 443–450 (2017) | 2017 | ZnO | 0 | MAPbI3 | no | no | two-step | spin-dip | no | DMF | no | no | no | 0.3
He, M. et al., Nat. Commun. 8, 16045 (2017) | 2017 | TiO2 | no | FA0.85MA0.15PbI2.55Br0.45 | PTAA | Li+TBP | one-step | MASP | no | DMSO | no | no | no | 20.4
He, M. et al., Nat. Commun. 8, 16045 (2017) | 2017 | TiO2 | no | FA0.85MA0.15PbI2.55Br0.45 | PTAA | Li+TBP | one-step | spin 2-3 | no | DMSO | no | no | no | 18.3
Hou, Y. et al., Adv. Funct. Mater. 27, 1700878 (2017) | 2017 | TiO2 | 0 | MAPbI3 | spiro-OMeTAD | Li+TBP | two-step | spin-dip | no | DMF | no | no | no | 12
Hou, Y. et al., Adv. Funct. Mater. 27, 1700878 (2017) | 2017 | TiO2-SnO2 | 0 | MAPbI3 | spiro-OMeTAD | Li+TBP | two-step | spin-dip | no | DMF | no | no | no | 16.5
Hou, Y. et al., Adv. Funct. Mater. 27, 1700878 (2017) | 2017 | TiO2-SnO2 | 0 | Cs5(MA0.17FA0.83)95Pb(I0.83Br0.17)3 | spiro-OMeTAD | Li+TBP | two-step | spin-dip | no | DMF | no | no | no | 18.1
Hou, X. et al., Electrochim. Acta 236, 351–358 (2017) | 2017 | TiO2 | 0 | MAPbI3 | spiro-OMeTAD | Li+TBP | one-step | spin | no | DMF+DMSO | no | no | no | 6.1
Hou, X. et al., Electrochim. Acta 236, 351–358 (2017) | 2017 | TiO2 | mTiO2 | MAPbI3 | spiro-OMeTAD | Li+TBP | one-step | spin | no | DMF+DMSO | no | no | no | 11.3
Hou, X. et al., Electrochim. Acta 236, 351–358 (2017) | 2017 | TiO2 | 0 | MAPbI3 | spiro-OMeTAD | Li+TBP | two-step | spin | no | DMF+DMSO | no | no | no | 7
Hou, X. et al., Electrochim. Acta 236, 351–358 (2017) | 2017 | TiO2 | mTiO2 | MAPbI3 | spiro-OMeTAD | Li+TBP | two-step | spin | no | DMF+DMSO | no | no | no | 12
Hu, W. et al., J. Mater. Chem. A 5, 1434–1441 (2017) | 2017 | TiO2 | 0 | MAPbI3 | spiro-OMeTAD | Li+TBP | two-step | spin-dip | no | DMF | no | no | no | 15.7
Hu, W. et al., J. Mater. Chem. A 5, 1434–1441 (2017) | 2017 | In2S3 | 0 | MAPbI3 | spiro-OMeTAD | Li+TBP | two-step | spin-dip | no | DMF | no | no | no | 18.2
Hu, W. et al., J. Mater. Chem. A 5, 1434–1441 (2017) | 2017 | TiO2 | 0 | MAPbI3 | spiro-OMeTAD | Li+TBP | one-step | spin | chlorobenzene | DMF | no | no | no | 15.3
Hu, W. et al., J. Mater. Chem. A 5, 1434–1441 (2017) | 2017 | α‐Fe2O3 | 0 | MAPbI3 | spiro-OMeTAD | Li+TBP | one-step | spin | chlorobenzene | DMF | no | no | no | 14.2
Huang, Z.-L. et al., Superlattices Microstruct. 102, 94–102 (2017) | 2017 | ZnO | Al-ZnO-nanorod | MAPbI3 | P3HT | Li | two-step | spin | no | DMF | no | no | no | 10.5
Huang, Z.-L. et al., Superlattices Microstruct. 102, 94–102 (2017) | 2017 | ZnO | ZnO-nanorod | MAPbI3 | P3HT | Li | two-step | spin | no | DMF | no | no | no | 8
Huang, Y. T. et al., Electrochim. Acta 236, 131–139 (2017) | 2017 | 0 | mTiO2 | MAPbI3 | spiro-OMeTAD | Li+TBP | two-step | spin-dip | no | DMF+DMSO | no | no | no | 7.4
Huang, Y. T. et al., Electrochim. Acta 236, 131–139 (2017) | 2017 | TiO2 | mTiO2 | MAPbI3 | spiro-OMeTAD | Li+TBP | two-step | spin-dip | no | DMF+DMSO | no | no | no | 13
Huang, Y. T. et al., Electrochim. Acta 236, 131–139 (2017) | 2017 | Nb2O5 | mTiO2 | MAPbI3 | spiro-OMeTAD | Li+TBP | two-step | spin-dip | no | DMF+DMSO | no | no | no | 14.6
Huckaba, A. J. et al., Small Methods 1, 1700250 (2017) | 2017 | TiO2 | mTiO2-Li | (FAPbI3)0.85(MAPbBr3)0.15 | no | no | one-step | spin 2-3 | chlorobenzene | DMF+DMSO | no | no | no | 8.4
Huckaba, A. J. et al., Small Methods 1, 1700250 (2017) | 2017 | TiO2 | mTiO2-Li | (FAPbI3)0.85(MAPbBr3)0.15 | TiS2 | no | one-step | spin 2-3 | chlorobenzene | DMF+DMSO | no | no | no | 13.2
Huckaba, A. J. et al., Small Methods 1, 1700250 (2017) | 2017 | TiO2 | mTiO2-Li | (FAPbI3)0.85(MAPbBr3)0.15 | spiro-OMeTAD | Li+TBP+Co(II)TFSI | one-step | spin 2-3 | chlorobenzene | DMF+DMSO | no | no | no | 18.1
Islavath, N. et al., J. Energy Chem. 26, 584–591 (2017) | 2017 | TiO2 | mTiO2 | MAPbI3 | no | no | two-step | spin | no | DMF | no | no | no | 1.6
Islavath, N. et al., J. Energy Chem. 26, 584–591 (2017) | 2017 | TiO2 | mTiO2 | MAPbI3 | CuSCN | no | two-step | spin | no | DMF | no | no | no | 7.2
Islavath, N. et al., J. Energy Chem. 26, 584–591 (2017) | 2017 | TiO2 | mTiO2 | MAPbI3 | spiro-OMeTAD | Li+TBP | two-step | spin | no | DMF | no | no | no | 5
Jiang, X. et al., Sci. Rep. 7, 42564 (2017) | 2017 | TiO2 | mTiO2 | (FAPbI3)0.85(MAPbBr3)0.15 | no | no | one-step | spin 2-3 | chlorobenzene | DMF+DMSO | no | no | no | 8.5
Jiang, X. et al., Sci. Rep. 7, 42564 (2017) | 2017 | TiO2 | mTiO2 | (FAPbI3)0.85(MAPbBr3)0.15 | PEDOT | no | one-step | spin 2-3 | chlorobenzene | DMF+DMSO | no | no | no | 17
Jiang, X. et al., Sci. Rep. 7, 42564 (2017) | 2017 | TiO2 | mTiO2 | (FAPbI3)0.85(MAPbBr3)0.15 | spiro-OMeTAD | Li+TBP | one-step | spin 2-3 | chlorobenzene | DMF+DMSO | no | no | no | 18.6
Jiang, X. et al., Sci. Rep. 7, 42564 (2017) | 2017 | TiO2 | mTiO2 | (FAPbI3)0.85(MAPbBr3)0.15 | spiro-OMeTAD | Li+TBP | one-step | spin 2-3 | chlorobenzene | DMF+DMSO | no | no | no | 15.2
Jiang, J. et al., J. Mater. Chem. A 5, 9514–9522 (2017) | 2017 | TiO2 | 0 | MAPbI3 | spiro-OMeTAD | Li+TBP | one-step | spin | no | DMSO+GBL | no | no | no | 17.1
Jiang, J. et al., J. Mater. Chem. A 5, 9514–9522 (2017) | 2017 | ITIC | 0 | MAPbI3 | spiro-OMeTAD | Li+TBP | one-step | spin | no | DMSO+GBL | no | no | no | 11.5
Jiang, J. et al., J. Mater. Chem. A 5, 9514–9522 (2017) | 2017 | TiO2 | ITIC | MAPbI3 | spiro-OMeTAD | Li+TBP | one-step | spin | no | DMSO+GBL | no | no | no | 20.1
Jin, J. et al., ACS Appl. Mater. Interfaces 9, acsami.7b15310 (2017) | 2017 | TiO2 | no | MAPbI3 | spiro-OMeTAD | Li+TBP | one-step | spin 2-3 | chlorobenzene | DMSO | no | no | no | 16.4
Jin, J. et al., ACS Appl. Mater. Interfaces 9, acsami.7b15310 (2017) | 2017 | TiO2 | no | MAI(PbI2)0.97(ZnCl2)0.03 | spiro-OMeTAD | Li+TBP | one-step | spin 2-3 | chlorobenzene | DMSO | no | no | no | 18.2 | CI
Jodlowski, A. D. et al., Nat. Energy 2, 972–979 (2017) | 2017 | TiO2 | mTiO2-Li | MAPbI3 | spiro-OMeTAD | Li+TBP+Co(II)TFSI | one-step | spin 2-3 | chlorobenzene | DMSO | no | no | no | 18.9
Jodlowski, A. D. et al., Nat. Energy 2, 972–979 (2017) | 2017 | TiO2 | mTiO2-Li | MA1–xGuaxPbI3 | spiro-OMeTAD | Li+TBP+Co(II)TFSI | one-step | spin 2-3 | chlorobenzene | DMSO | no | no | no | 20.2
Jung, K.-H. et al., J. Mater. Chem. A 5, 24790–24803 (2017) | 2017 | SnO2 | 0 | (FAPbI3)0.875(CsPbBr3)0.125 | spiro-OMeTAD | Li+TBP | one-step | spin | no | DMF | no | no | no | 18.3
Kavadiya, S. et al., Adv. Energy Mater. 7, 1700210 (2017) | 2017 | TiO2 | mTiO2 | MAPbI3 | spiro-OMeTAD | Li+TBP | two-step | spin-electrospray | no | DMF | no | no | no | 12
Kavadiya, S. et al., Adv. Energy Mater. 7, 1700210 (2017) | 2017 | TiO2 | mTiO2 | MAPbI3 | spiro-OMeTAD | Li+TBP | two-step | spin | no | DMF | no | no | no | 6.3
Ke, W. et al., Sci. Adv. 3, e1701293 (2017) | 2017 | TiO2 | mTiO2 | en-FASnI3 | PTAA | no | one-step | spin | no | DMF+DMSO | no | no | no | 7.1
Kırbıyık, Ç. et al., Appl. Surf. Sci. 423, 521–527 (2017) | 2017 | TiO2 | 0 | MAPbI3 | P3HT | no | one-step | spin | toluene | GBL | no | no | no | 7.5
Kırbıyık, Ç. et al., Appl. Surf. Sci. 423, 521–527 (2017) | 2017 | TiO2 | SAM | MAPbI3 | P3HT | no | one-step | spin | toluene | GBL | no | no | no | 11.3
Kim, D. H. et al., Adv. Mater. 29, 1606831 (2017) | 2017 | TiO2 | 0 | FA0.6MA0.4PbI(3-y)Cly | spiro-OMeTAD | Li+TBP+FK102 | one-step | spin 2-3 | diethyl ether | DMF | no | no | no | 19.7
Kim, D. H. et al., Adv. Mater. 29, 1606831 (2017) | 2017 | TiO2 | 0 | FA0.6MA0.4PbI(3-y)Cly | spiro-OMeTAD | Li+TBP+FK102 | one-step | spin 2-3 | diethyl ether | DMSO+GBL | no | no | no | 15.7
Kim, C. W. et al., Sci. Rep. 7, 6849 (2017) | 2017 | TiO2 | mTiO2 | MAPbI3 | spiro-OMeTAD | Li+TBP+FK209 | two-step | spin-dip | no | DMF | no | no | no | 15.2
Kim, N.-K. et al., Sci. Rep. 7, 4645 (2017) | 2017 | TiO2 | mTiO2 | MAPbI3 | spiro-OMeTAD | Li+TBP | one-step | spin | diethyl ether | DMF+DMSO | no | no | no | 15.5
Kim, W. et al., Electrochim. Acta 245, 734–741 (2017) | 2017 | TiO2 | mTiO2 | MAPbI3-xClx | spiro-OMeTAD | Li+TBP | one-step | spin | no | DMF | no | no | no | 10.8 | CI
Kim, W. et al., Electrochim. Acta 245, 734–741 (2017) | 2017 | TiO2 | mTiO2 | MAPbI3-xClx | spiro-OMeTAD | Li+TBP | two-step | dip-spin | no | DMF | no | no | no | 12.1 | CI
Lee, W. et al., Org. Electron. 51, 404–409 (2017) | 2017 | 0 | PCBM | MAPbI3 | spiro-OMeTAD | Li+TBP | one-step | spin | chlorobenzene | DMF+DMSO | no | no | no | 12.6
Lee, W. et al., Org. Electron. 51, 404–409 (2017) | 2017 | PEIE-LiQ | PCBM | MAPbI3 | spiro-OMeTAD | Li+TBP | one-step | spin | chlorobenzene | DMF+DMSO | no | no | no | 15.2
Lee, Y. et al., J. Mater. Chem. A 5, 12729–12734 (2017) | 2017 | SnO2 | 0 | (FAPbI3)0.85(MAPbBr3)0.15 | PTAA | Li+TBP | one-step | spin 2-3 | chlorobenzene | DMF+DMSO | no | no | no | 13
Lee, Y. et al., J. Mater. Chem. A 5, 12729–12734 (2017) | 2017 | TiO2 | 0 | (FAPbI3)0.85(MAPbBr3)0.15 | PTAA | Li+TBP | one-step | spin 2-3 | chlorobenzene | DMF+DMSO | no | no | no | 17.7
Lee, Y. et al., J. Mater. Chem. A 5, 12729–12734 (2017) | 2017 | TiO2-SnO2 | 0 | (FAPbI3)0.85(MAPbBr3)0.15 | PTAA | Li+TBP | one-step | spin 2-3 | chlorobenzene | DMF+DMSO | no | no | no | 19.8
Li, D. et al., Chem. Sci. 8, 4587–4594 (2017) | 2017 | PFN-2TNDI | 0 | MAPbI3-xClx | spiro-OMeTAD | Li+TBP | two-step | spin | no | DMF | no | no | no | 17.2 | CI
Li, D. et al., Chem. Sci. 8, 4587–4594 (2017) | 2017 | PFN-2TNDI | 0 | MAPbI3-xClx | spiro-OMeTAD | Li+TBP | two-step | spin | no | DMF | no | no | no | 16 | CI
Li, D. et al., Chem. Sci. 8, 4587–4594 (2017) | 2017 | no | no | MAPbI3-xClx | spiro-OMeTAD | Li+TBP | two-step | spin | no | DMF | no | no | no | 12 | CI
Li, H. et al., RSC Adv. 7, 30422–30427 (2017) | 2017 | TiO2 | 0 | FA0.9Cs0.1PbI3 | spiro-OMeTAD | Li+TBP | two-step | spin-spray | no | DMF | no | no | no | 8.7
Li, H. et al., RSC Adv. 7, 30422–30427 (2017) | 2017 | TiO2 | PCBM | FA0.9Cs0.1PbI3 | spiro-OMeTAD | Li+TBP | two-step | spin-spray | no | DMF | no | no | no | 16.8
Li, B. et al., J. Power Sources 360, 11–20 (2017) | 2017 | TiO2 | mTiO2 | CsPbBr3-Cl | spiro-OMeTAD | Li+TBP | two-step | spin-dip | no | DMF | no | no | no | 6.2 | CI
Li, B. et al., J. Power Sources 360, 11–20 (2017) | 2017 | TiO2 | mTiO2 | CsPbBr3 | spiro-OMeTAD | Li+TBP | two-step | spin-dip | no | DMF | no | no | no | 5
Li, H. et al., Sol. Energy Mater. Sol. Cells 168, 85–90 (2017) | 2017 | TiO2 | mTiO2 | MAPbI3 | spiro-OMeTAD | Li+TBP | two-step | spin-spray | no | DMF | no | no | no | 13.3
Li, H. et al., Sol. Energy Mater. Sol. Cells 168, 85–90 (2017) | 2017 | TiO2-La | mTiO2 | MAPbI3 | spiro-OMeTAD | Li+TBP | two-step | spin-spray | no | DMF | no | no | no | 15.5
Liu, Q. et al., ChemSusChem 10, 3098–3104 (2017) | 2017 | TiO2 | mTiO2 | MAPbI3 | spiro-OMeTAD | Li+TBP | one-step | spin | no | DMF | no | no | no | 14.4
Liu, Q. et al., ChemSusChem 10, 3098–3104 (2017) | 2017 | TiO2 | mTiO2 | MAPbI3 | spiro-OMeTAD | Li+TBP+BPO | one-step | spin | no | DMF | no | no | no | 17.5
Liu, D. et al., RSC Adv. 7, 8295–8302 (2017) | 2017 | TiO2 | mTiO2 | MAPbI3-xClx | spiro-OMeTAD | Li+TBP | one-step | spin | no | DMF | no | no | no | 15.4 | CI
Liu, D. et al., RSC Adv. 7, 8295–8302 (2017) | 2017 | Cd2SnO4 | mTiO2 | MAPbI3-xClx | spiro-OMeTAD | Li+TBP | one-step | spin | no | DMF | no | no | no | 18.8 | CI
Liu, C. et al., J. Phys. Chem. C 121, 6546–6553 (2017) | 2017 | TiO2 | mTiO2 | MAPbI3 | spiro-OMeTAD | Li+TBP | two-step | spin | no | DMF | no | no | no | 6
Liu, C. et al., J. Phys. Chem. C 121, 6546–6553 (2017) | 2017 | TiO2 | mTiO2 | MAPbI3 | spiro-OMeTAD | Li+TBP | two-step | spin | no | DMF+TBP | no | no | no | 12.6
Liu, Y. et al., RSC Adv. 7, 1206–1214 (2017) | 2017 | TiO2 | 0 | MAPbI3 | spiro-OMeTAD | Li+TBP | one-step | spin 2-3 | toluene | DMSO+GBL | no | no | no | 8.3
Liu, Y. et al., RSC Adv. 7, 1206–1214 (2017) | 2017 | TiO2-Ag | 0 | MAPbI3 | spiro-OMeTAD | Li+TBP | one-step | spin 2-3 | toluene | DMSO+GBL | no | no | no | 9.1
Liu, Z. et al., J. Mater. Chem. A 5, 6597–6605 (2017) | 2017 | TiO2 | mTiO2 | MAPbI3 | no | no | one-step | spin | diethyl ether | DMF+DMSO | no | no | no | 1.8
Liu, Z. et al., J. Mater. Chem. A 5, 6597–6605 (2017) | 2017 | TiO2 | mTiO2 | MAPbI3 | NiOx | no | one-step | spin | diethyl ether | DMF+DMSO | no | no | no | 16.7
Liu, X. et al., ChemSusChem 10, 968–975 (2017) | 2017 | TiO2 | mTiO2 | MAPbI3 | TPA-TPM | Li+TBP | one-step | spin 2-3 | chlorobenzene | DMF+DMSO | no | no | no | 15.1
Liu, X. et al., ChemSusChem 10, 968–975 (2017) | 2017 | TiO2 | mTiO2 | MAPbI3 | DPA-TPM | Li+TBP | one-step | spin 2-3 | chlorobenzene | DMF+DMSO | no | no | no | 9.3
Liu, X. et al., ChemSusChem 10, 968–975 (2017) | 2017 | TiO2 | mTiO2 | MAPbI3 | Ph-TPM | Li+TBP | one-step | spin 2-3 | chlorobenzene | DMF+DMSO | no | no | no | 4.6
Liu, X. et al., ChemSusChem 10, 968–975 (2017) | 2017 | TiO2 | mTiO2 | (FAPbI3)0.85(MAPbBr3)0.15 | TPA-TPM | Li+TBP | one-step | spin 2-3 | chlorobenzene | DMF+DMSO | no | no | no | 16.8
Liu, X. et al., ChemSusChem 10, 968–975 (2017) | 2017 | TiO2 | mTiO2 | MAPbI3 | spiro-OMeTAD | Li+TBP | one-step | spin 2-3 | chlorobenzene | DMF+DMSO | no | no | no | 15.5
Liu, X. et al., ChemSusChem 10, 968–975 (2017) | 2017 | TiO2 | mTiO2 | (FAPbI3)0.85(MAPbBr3)0.15 | spiro-OMeTAD | Li+TBP | one-step | spin 2-3 | chlorobenzene | DMF+DMSO | no | no | no | 17.4
Long, M. et al., Adv. Energy Mater. 7, 1601882 (2017) | 2017 | TiO2 | 0 | FAPbI3-xBrx | spiro-OMeTAD | Li+TBP | one-step | spin | no | DMF | no | no | no | 19.2
Long, M. et al., Adv. Energy Mater. 7, 1601882 (2017) | 2017 | TiO2 | 0 | FAPbI3 | spiro-OMeTAD | Li+TBP | one-step | spin | no | DMF | no | no | no | 15.2
Lu, J. et al., Adv. Energy Mater. 7, 1700444 (2017) | 2017 | TiO2 | 0 | MAPbI3 | spiro-OMeTAD | Li+TBP | one-step | spin | no | DMF | no | no | no | 17
Lu, J. et al., Adv. Energy Mater. 7, 1700444 (2017) | 2017 | TiO2 | 0 | MA1-2xEDAxPbI3 | spiro-OMeTAD | Li+TBP | one-step | spin | no | DMF | no | no | no | 18.6
Lu, H. et al., Small 13, 1701535 (2017) | 2017 | TiO2 | 0 | MAPbI3 | spiro-OMeTAD | Li+TBP | one-step | spin | no | DMF | no | no | no | 16.9
Luo, H. et al., Energy Technol. 5, 1814–1819 (2017) | 2017 | TiO2 | mTiO2 | MAPbI3 | spiro-OMeTAD | no | one-step | spin | no | DMF+DMSO | no | no | no | 16.3
Luo, H. et al., Energy Technol. 5, 1814–1819 (2017) | 2017 | TiO2 | mTiO2 | MAPbI3 | spiro-OMeTAD | no | one-step | spin | no | DMF+DMSO+LiI | no | no | no | 18.3
Luo, Q. et al., Adv. Funct. Mater. 27, 1702090 (2017) | 2017 | α‐Fe2O3 | 0 | MAPbI3 | spiro-OMeTAD | Li+TBP | one-step | spin 2-3 | toluene | DMF+DMSO | no | no | no | 15
Luo, Q. et al., Adv. Funct. Mater. 27, 1702090 (2017) | 2017 | TiO2 | mTiO2 | MAPbI3 | spiro-OMeTAD | Li+TBP | one-step | spin 2-3 | toluene | DMF+DMSO | no | no | no | 13.9
Luo, Q. et al., Adv. Funct. Mater. 27, 1702090 (2017) | 2017 | α‐Fe2O3 | m-α‐Fe2O3 | MAPbI3 | spiro-OMeTAD | Li+TBP | one-step | spin 2-3 | toluene | DMF+DMSO | no | no | no | 18.1
Mabrouk, S. et al., Sustain. Energy Fuels 1, 2162–2171 (2017) | 2017 | TiO2 | mTiO2 | MAPbI3 | spiro-OMeTAD | Li+TBP+FK209 | two-step | spin-dip | no | DMF | no | no | no | 11.3
Mabrouk, S. et al., Sustain. Energy Fuels 1, 2162–2171 (2017) | 2017 | TiO2 | mTiO2 | MAPbI3 | spiro-OMeTAD | Li+TBP+FK209 | two-step | spin-dip | no | DMF+BMImI | no | no | no | 18
Mabrouk, S. et al., Sustain. Energy Fuels 1, 2162–2171 (2017) | 2017 | TiO2 | mTiO2 | MAPbI3 | spiro-OMeTAD | Li+TBP+FK209 | two-step | spin-dip | no | DMF+Li | no | no | no | 15.6
Mabrouk, S. et al., Sustain. Energy Fuels 1, 2162–2171 (2017) | 2017 | TiO2 | mTiO2 | MAPbI3 | spiro-OMeTAD | Li+TBP+FK209 | two-step | spin-dip | no | DMF+Lil | no | no | no | 17
Mahmud, M. A. et al., Phys. Chem. Chem. Phys. 19, 21033–21045 (2017) | 2017 | ZnO | 0 | MA0.6FA0.4PbI3 | FDT | Li+TBP | one-step | spin | no | DMF | no | no | no | 12.9
Mahmud, M. A. et al., Phys. Chem. Chem. Phys. 19, 21033–21045 (2017) | 2017 | ZnO | 0 | MA0.6FA0.4PbI3 | FDT | F4TCNQ | one-step | spin | no | DMF | no | no | no | 14.7
Mahmud, M. A. et al., Sol. Energy Mater. Sol. Cells 159, 251–264 (2017) | 2017 | ZnO | 0 | MAPbI3 | P3HT | Li+TBP | two-step | spin-dip | no | DMF+TBP | no | no | no | 8.8
Mali, S. S. et al., Nanoscale 9, 3095–3104 (2017) | 2017 | TiO2 | 0 | MAPbI3-xBrx | PTAA | Li+TBP | one-step | spin 2-3 | toluene | DMSO+GBL | no | no | no | 16.9 | Br
Mali, S. S. et al., Mater. Today Chem. 4, 53–63 (2017). | 2017 | TiO2 | mTiO2 | MAPbI3 | carbon+MAI | no | two-step | spin | no | DMF | no | no | no | 13.9
Mali, S. S. et al., Mater. Today Chem. 4, 53–63 (2017). | 2017 | TiO2 | mTiO2 | MAPbI3 | spiro-OMeTAD | Li+TBP | two-step | spin | no | DMF | no | no | no | 15
Mali, S. S. et al., J. Mater. Chem. A 5, 12340–12353 (2017) | 2017 | TiO2 | mTiO2 | MAPbI3 | PTAA | Li+TBP | one-step | spin | no | GBL | no | no | no | 14
Mali, S. S. et al., J. Mater. Chem. A 5, 12340–12353 (2017) | 2017 | TiO2 | TiO2-nanoflower | MAPbI3 | PTAA | Li+TBP | one-step | spin | no | GBL | no | no | no | 14.9
Mali, S. S. et al., J. Mater. Chem. A 5, 12340–12353 (2017) | 2017 | TiO2 | TiO2-nanorod | MAPbI3 | PTAA | Li+TBP | one-step | spin | no | GBL | no | no | no | 14.7
Mali, S. S. et al., J. Mater. Chem. A 5, 12340–12353 (2017) | 2017 | TiO2 | TiO2-nanoflower | MAPbI3-xClx | PTAA | Li+TBP | one-step | spin | no | GBL | no | no | no | 15.9 | CI
Mali, S. S. et al., J. Mater. Chem. A 5, 12340–12353 (2017) | 2017 | TiO2 | TiO2-nanoflower | (FAPbI3)0.85(MAPbBr3)0.15 | PTAA | Li+TBP | one-step | spin | no | GBL | no | no | no | 17.6
Mali, S. S. et al., J. Mater. Chem. A 5, 12340–12353 (2017) | 2017 | TiO2 | mTiO2 | MAPbI3 | spiro-OMeTAD | Li+TBP | one-step | spin | no | GBL | no | no | no | 11.9
Mali, S. S. et al., J. Mater. Chem. A 5, 12340–12353 (2017) | 2017 | TiO2 | TiO2-nanoflower | MAPbI3 | spiro-OMeTAD | Li+TBP | one-step | spin | no | GBL | no | no | no | 15
Mali, S. S. et al., J. Mater. Chem. A 5, 12340–12353 (2017) | 2017 | TiO2 | TiO2-nanorod | MAPbI3 | spiro-OMeTAD | Li+TBP | one-step | spin | no | GBL | no | no | no | 12.5
Mu, C. et al., Adv. Energy Mater. 7, 1601297 (2017) | 2017 | TiO2 | 0 | FAPbI2.8Cl0.2 | spiro-OMeTAD | Li+TBP+FK209 | one-step | spin | no | DMF | no | no | no | 17.4
Mu, C. et al., Adv. Energy Mater. 7, 1601297 (2017) | 2017 | TiO2 | 0 | FAPbI3 | spiro-OMeTAD | Li+TBP+FK209 | one-step | spin | no | DMF | no | no | no | 15.7
Nia, N. Y. et al., ChemSusChem 10, 3854–3860 (2017) | 2017 | TiO2 | mTiO2 | MAPbI3 | P3HT | Li+TBP | two-step | spin-dip | no | DMF | no | no | no | 16.9
Nia, N. Y. et al., ChemSusChem 10, 3854–3860 (2017) | 2017 | TiO2 | mTiO2 | MAPbI3 | spiro-OMeTAD | Li+TBP | two-step | spin-dip | no | DMF | no | no | no | 17.8
Paek, S. et al., Adv. Mater. 29, 1606555 (2017) | 2017 | TiO2 | mTiO2-Li | PbI2,FAI,PbBr2,MABr | FA-CN | no | one-step | spin | trifluorotoluene | DMF+DMSO | no | no | no | 18.9
Paek, S. et al., Adv. Mater. 29, 1606555 (2017) | 2017 | TiO2 | mTiO2-Li | PbI2,FAI,PbBr2,MABr | TPA-CN | no | one-step | spin | trifluorotoluene | DMF+DMSO | no | no | no | 17.5
Paek, S. et al., Adv. Mater. 29, 1606555 (2017) | 2017 | TiO2 | mTiO2-Li | PbI2,FAI,PbBr2,MABr | spiro-OMeTAD | Li+TBP+FK209 | one-step | spin | trifluorotoluene | DMF+DMSO | no | no | no | 19.2
Peng, J. et al., Adv. Energy Mater. 7, 1601768 (2017) | 2017 | TiO2 | mTiO2 | MAPbI3 | spiro-OMeTAD | Li+TBP | one-step | spin | chlorobenzene | DMF+DMSO | no | no | no | 16.3
Peng, J. et al., Adv. Energy Mater. 7, 1601768 (2017) | 2017 | TiO2 | mTiO2 | MAPbI3 | spiro-OMeTAD | Li+TBP | one-step | spin | chlorobenzene | DMF+DMSO | no | no | no | 16.1
Peng, J. et al., Adv. Energy Mater. 7, 1601768 (2017) | 2017 | TiO2-In | mTiO2 | MAPbI3 | spiro-OMeTAD | Li+TBP | one-step | spin | chlorobenzene | DMF+DMSO | no | no | no | 18.9
Peng, J. et al., Adv. Energy Mater. 7, 1601768 (2017) | 2017 | TiO2-In | mTiO2 | MAPbI3 | spiro-OMeTAD | Li+TBP | one-step | spin | chlorobenzene | DMF+DMSO | no | no | no | 18.8
Peng, J. et al., Adv. Energy Mater. 7, 1601768 (2017) | 2017 | TiO2 | mTiO2 | Cs0.05(MA0.17FA0.83)0.98Pb(I83Br0.17) | spiro-OMeTAD | Li+TBP | one-step | spin | chlorobenzene | DMF+DMSO | no | no | no | 18.8
Peng, J. et al., Adv. Energy Mater. 7, 1601768 (2017) | 2017 | TiO2 | mTiO2 | Cs0.05(MA0.17FA0.83)0.98Pb(I83Br0.17) | spiro-OMeTAD | Li+TBP | one-step | spin | chlorobenzene | DMF+DMSO | no | no | no | 18.3
Peng, J. et al., Adv. Energy Mater. 7, 1601768 (2017) | 2017 | TiO2-In | mTiO2 | Cs0.05(MA0.17FA0.83)0.98Pb(I83Br0.17) | spiro-OMeTAD | Li+TBP | one-step | spin | chlorobenzene | DMF+DMSO | no | no | no | 20.1
Peng, J. et al., Adv. Energy Mater. 7, 1601768 (2017) | 2017 | TiO2-In | mTiO2 | Cs0.05(MA0.17FA0.83)0.98Pb(I83Br0.17) | spiro-OMeTAD | Li+TBP | one-step | spin | chlorobenzene | DMF+DMSO | no | no | no | 19.6
Pham, N. D. et al., J. Mater. Chem. A 5, 5195–5203 (2017) | 2017 | TiO2 | mTiO2 | MAPbI3 | spiro-OMeTAD | Li+TBP | one-step | spin | diethyl ether | DMF+DMSO | no | no | no | 17.1
Pham, N. D. et al., J. Mater. Chem. A 5, 5195–5203 (2017) | 2017 | TiO2 | mTiO2 | MAPbI3-xClx | spiro-OMeTAD | Li+TBP | one-step | spin | diethyl ether | DMF+DMSO | no | no | no | 18.9 | CI
Prathapani, S. et al., Appl. Mater. Today 7, 112–119 (2017) | 2017 | TiO2 | mTiO2 | MAPbI3-xClx | spiro-OMeTAD | Li+TBP | one-step | spin | no | DMF | no | no | no | 8.1 | CI
Pratyusha, T. et al., Mater. Today Proc. 4, 6820–6826 (2017) | 2017 | TiO2 | mTiO2 | MAPbI3 | PCDTBT-PCPDTBT | no | two-step | spin-dip | no | DMF | no | no | no | 5.1
Pratyusha, T. et al., Mater. Today Proc. 4, 6820–6826 (2017) | 2017 | TiO2 | mTiO2 | MAPbI3 | PCDTBT | no | two-step | spin-dip | no | DMF | no | no | no | 4.4
Qiu, W. et al., Adv. Funct. Mater. 27, 1700920 (2017) | 2017 | TiO2 | PCBM | FAPbI2.85Br0.15 | spiro-OMeTAD | Li+TBP | two-step | spin | no | DMF+DMSO | no | no | no | 17.6
Qiu, W. et al., Adv. Funct. Mater. 27, 1700920 (2017) | 2017 | TiO2 | PCBM | FAPbI3 | spiro-OMeTAD | Li+TBP | two-step | spin | no | DMF+DMSO | no | no | no | 17.5
Qiu, W. et al., Adv. Funct. Mater. 27, 1700920 (2017) | 2017 | TiO2 | PCBM | Cs0.1FA0.9MA0.34PbI2.865Br0.135 | spiro-OMeTAD | Li+TBP | two-step | spin | no | DMF+DMSO | no | no | no | 19.3
Qiu, W. et al., Adv. Funct. Mater. 27, 1700920 (2017) | 2017 | TiO2 | PCBM | Cs0.2FA0.8PbI3 | spiro-OMeTAD | Li+TBP | two-step | spin | no | DMF+DMSO | no | no | no | 17.5
Qiu, L. et al., J. Phys. Chem. B 122, acs.jpcb.7b03921 (2017) | 2017 | TiO2 | 0 | MAPbI3 | spiro-OMeTAD | Li+TBP | one-step | spin | diethyl ether | DMF+DMSO | no | no | no | 18.5
Qiu, L. et al., J. Phys. Chem. B 122, acs.jpcb.7b03921 (2017) | 2017 | no | no | MAPbI3 | spiro-OMeTAD | Li+TBP | one-step | spin | diethyl ether | DMF+DMSO | no | no | no | 13.5
Qiu, Z. et al., J. Am. Ceram. Soc. 100, 176–184 (2017) | 2017 | ZnO | PCBM | MAPbI3-xClx | P3HT | no | two-step | spin | no | DMF | no | no | no | 7.5 | CI
Rajmohan, G. D. et al., Thin Solid Films 636, 307–313 (2017) | 2017 | TiO2 | 0 | MAPbI3 | spiro-OMeTAD | Li+TBP | one-step | spin | no | DMF | no | no | no | 9.3
Ren, Y. K. et al., J. Alloys Compd. 705, 205–210 (2017) | 2017 | TiO2 | mTiO2 | MAPbI3 | spiro-OMeTAD | Li+TBP | one-step | spin 2-3 | chlorobenzene | DMF | no | no | no | 9.6
Ren, Y. K. et al., J. Alloys Compd. 705, 205–210 (2017) | 2017 | TiO2 | mTiO2 | MAPbI3 | spiro-OMeTAD | Li+TBP | one-step | spin 2-3 | chlorobenzene | DMF+DMSO | no | no | no | 16.4
Sanehira, E. M. et al., Sci. Adv. 3, eaao4204 (2017) | 2017 | TiO2 | 0 | CsPbI3QD | spiro-OMeTAD | Li+TBP | two-step | spin-dip | no | na | no | no | no | 8.5
Sanehira, E. M. et al., Sci. Adv. 3, eaao4204 (2017) | 2017 | TiO2 | 0 | FA-CsPbI3QD | spiro-OMeTAD | Li+TBP | two-step | spin-dip | no | na | no | no | no | 13.4
Seo, G. et al., ACS Energy Lett. 2, 1705–1710 (2017) | 2017 | TiO2 | mTiO2 | MAPbI3 | spiro-OMeTAD | Li+TBP | two-step | spin-dip | no | DMF | no | no | no | 17.7
Shai, X. et al., Nano Energy 36, 213–222 (2017) | 2017 | TiO2 | 0 | MAPbI3-xClx | spiro-OMeTAD | Li+TBP | two-step | spin | no | DMF | no | no | no | 16.7 | CI
Shai, X. et al., Nano Energy 36, 213–222 (2017) | 2017 | TiO2 | 0 | MASr0.05Pb0.95I3-xClx | spiro-OMeTAD | Li+TBP | two-step | spin | no | DMF | no | no | no | 16.3 | CI
Shi, B. et al., Sol. Energy Mater. Sol. Cells 168, 214–220 (2017) | 2017 | TiO2 | 0 | MAPbI3-xBrx | spiro-OMeTAD | Li+TBP | one-step | spin 2-3 | chlorobenzene | DMF+DMSO | no | no | no | 17.9 | Br
Shi, B. et al., Sol. Energy Mater. Sol. Cells 168, 214–220 (2017) | 2017 | TiO2 | 0 | MAPbI3-xBrx | spiro-OMeTAD | Li+TBP | one-step | spin 2-3 | chlorobenzene | DMF+DMSO | no | no | no | 15.3 | Br
Shi, B. et al., Sol. Energy Mater. Sol. Cells 168, 214–220 (2017) | 2017 | TiO2 | 0 | MAPbI3-xClx | spiro-OMeTAD | Li+TBP | two-step | CVD | no | na | no | no | no | 13.2 | CI
Shi, B. et al., Sol. Energy Mater. Sol. Cells 168, 214–220 (2017) | 2017 | TiO2 | 0 | MAPbI3-xClx | spiro-OMeTAD | Li+TBP | two-step | CVD | no | na | no | no | no | 13.1 | CI
Sidhik, S. et al., J. Phys. Chem. C 121, 4239–4245 (2017) | 2017 | TiO2 | mTiO2 | MAPbI3 | spiro-OMeTAD | Li+TBP+FK209 | one-step | spin | ethoxyethane | DMF+DMSO | no | no | no | 12.3
Sin, D. H. et al., ACS Appl. Mater. Interfaces 9, 18103–18112 (2017) | 2017 | ZnO | 0 | MAPbI3 | spiro-OMeTAD | Li+TBP | two-step | spin | no | DMF | no | no | no | 3.1
Sin, D. H. et al., ACS Appl. Mater. Interfaces 9, 18103–18112 (2017) | 2017 | ZnO-PEG | no | MAPbI3 | spiro-OMeTAD | Li+TBP | two-step | spin | no | DMF | no | no | no | 15.5
Sin, D. H. et al., ACS Appl. Mater. Interfaces 9, 18103–18112 (2017) | 2017 | ZnO-PEG | no | MAPbI3 | spiro-OMeTAD | Li+TBP | two-step | spin | no | DMF | no | no | no | 13.1
Sudchanham, J. et al., ChemistrySelect 2, 369–374 (2017) | 2017 | TiO2 | 0 | MAPbI3-xClx | spiro-OMeTAD | Li+TBP+FK102 | one-step | spin | no | DMF | no | no | no | 11.7 | CI
Sun, M. et al., Appl. Surf. Sci. 416, 124–132 (2017) | 2017 | TiO2 | mTiO2 | MAPbI3 | no | no | two-step | spin-dip | no | DMF | no | no | no | 7.1
Sun, M. et al., Appl. Surf. Sci. 416, 124–132 (2017) | 2017 | TiO2 | mTiO2 | MAPbI3 | Me-QTPA | no | two-step | spin-dip | no | DMF | no | no | no | 9.1
Sun, M. et al., Appl. Surf. Sci. 416, 124–132 (2017) | 2017 | TiO2 | mTiO2 | MAPbI3 | Me-BPZTPA | no | two-step | spin-dip | no | DMF | no | no | no | 8.2
Sun, M. et al., Appl. Surf. Sci. 416, 124–132 (2017) | 2017 | TiO2 | mTiO2 | MAPbI3 | spiro-OMeTAD | no | two-step | spin-dip | no | DMF | no | no | no | 5.5
Sun, M. et al., Appl. Surf. Sci. 416, 124–132 (2017) | 2017 | TiO2 | mTiO2 | MAPbI3 | spiro-OMeTAD | Li+TBP | two-step | spin-dip | no | DMF | no | no | no | 13.7
Sun, C. et al., J. Alloys Compd. 722, 196–206 (2017) | 2017 | BaSnO3 | 0 | MAPbI3 | spiro-OMeTAD | Li+TBP | one-step | spin | no | DMF+DMSO | no | no | no | 11
Sun, M. et al., J. Mater. Chem. A 5, 13448–13456 (2017) | 2017 | TiO2 | mTiO2 | MAPbI3 | spiro-OMeTAD | Li+TBP | one-step | spin 2-3 | chlorobenzene | DMF+DMSO | no | no | no | 15.5
Sun, M. et al., J. Mater. Chem. A 5, 13448–13456 (2017) | 2017 | TiO2 | mTiO2 | MAPbI3 | spiro-OMeTAD | Li+TBP | one-step | spin 2-3 | chlorobenzene | DMF+DMSO+2-pyridylthiourea | no | no | no | 18.2
Tong, G. et al., RSC Adv. 7, 19457–19463 (2017) | 2017 | CdS | 0 | MAPbI3 | spiro-OMeTAD | Li+TBP | two-step | vasp | no | na | no | no | no | 14.7
Torabi, N. et al., Org. Electron. 48, 211–216 (2017) | 2017 | TiO2 | mTiO2 | MAPbI3 | no | no | two-step | spin-dip | no | DMF | no | no | no | 5.5
Torabi, N. et al., Org. Electron. 48, 211–216 (2017) | 2017 | TiO2 | mTiO2 | MAPbI3 | CuPC | no | two-step | spin-dip | no | DMF | no | no | no | 14.9
Torabi, N. et al., Org. Electron. 48, 211–216 (2017) | 2017 | TiO2 | mTiO2 | MAPbI3 | spiro-OMeTAD | Li+TBP | two-step | spin-dip | no | DMF | no | no | no | 13.4
Tu, Y. et al., Sci. Rep. 7, 44603 (2017) | 2017 | TiO2 | mTiO2 | MAPbI3 | spiro-OMeTAD | Li+TBP | one-step | spin | diethyl ether | DMF+DMSO | no | no | no | 15.6
Tu, Y. et al., Sci. Rep. 7, 44603 (2017) | 2017 | TiO2 | mTiO2 | MAPbI2.86Br0.14 | spiro-OMeTAD | Li+TBP | one-step | spin | diethyl ether | DMF+DMSO | no | no | no | 18
Upama, M. B. et al., Org. Electron. 50, 279–289 (2017) | 2017 | PCBM | 0 | MAPbI3 | spiro-OMeTAD | Li+TBP | one-step | spin | no | DMF | no | no | no | 13.9
Wang, S. et al., Sol. Energy Mater. Sol. Cells 167, 173–177 (2017) | 2017 | TiO2 | mTiO2 | MAPbI3 | spiro-OMeTAD | Li+TBP | two-step | spin-dip | no | DMF | no | no | no | 19.6
Wang, L.-Y. et al., Nanoscale 9, 17893–17901 (2017) | 2017 | TiO2 | mTiO2 | MAPbI3 | spiro-OMeTAD | Li+TBP | one-step | spin | di+isopropyl ether | DMF+DMSO | no | no | no | 19.1
Wang, Z. et al., Nat. Energy 2, 17135 (2017) | 2017 | SnO2 | PCBM-N-DPBI | BA0.05(FA0.83Cs0.17)0.95Pb(I0.8Br0.2)3 | spiro-OMeTAD | Li+TBP | one-step | spin | no | DMF+HI+HBr | no | no | no | 20.5
Wang, Z. et al., Nat. Energy 2, 17135 (2017) | 2017 | SnO2 | PCBM-N-DPBI | FA0.83Cs0.17Pb(I0.6Br0.4)3 | spiro-OMeTAD | Li+TBP | one-step | spin | no | DMF+HI+HBr | no | no | no | 16.9
Wang, Z. et al., Nat. Energy 2, 17135 (2017) | 2017 | SnO2 | PCBM-N-DPBI | BA0.09(FA0.83Cs0.17)0.91Pb(I0.6Br0.4)3 | spiro-OMeTAD | Li+TBP | one-step | spin | no | DMF+HI+HBr | no | no | no | 16.6
Wang, Z. et al., Adv. Mater. 29, 1604186 (2017) | 2017 | C60-N-DPBI | 0 | MAPbI3-xClx | spiro-OMeTAD | Li+TBP | one-step | spin 2-3 | no | DMF | no | no | no | 18.3 | CI
Wang, Z. et al., Adv. Mater. 29, 1604186 (2017) | 2017 | C60 | 0 | MAPbI3-xClx | spiro-OMeTAD | Li+TBP | one-step | spin 2-3 | no | DMF | no | no | no | 17 | CI
Wang, X. et al., Electrochim. Acta 245, 839–845 (2017) | 2017 | TiO2 | TiO2-Er-Yb-nanorod | MAPbI3-xClx | spiro-OMeTAD | Li+TBP | one-step | spin | no | DMF | no | no | no | 13.4 | CI
Wang, X. et al., Electrochim. Acta 245, 839–845 (2017) | 2017 | TiO2 | TiO2-Er-nanorod | MAPbI3-xClx | spiro-OMeTAD | Li+TBP | one-step | spin | no | DMF | no | no | no | 12.1 | CI
Wang, X. et al., Electrochim. Acta 245, 839–845 (2017) | 2017 | TiO2 | TiO2-nanorod | MAPbI3-xClx | spiro-OMeTAD | Li+TBP | one-step | spin | no | DMF | no | no | no | 11.1 | CI
Wang, X. et al., Optik (Stuttg). 150, 111–116 (2017) | 2017 | TiO2 | mTiO2 | MAPbI3 | spiro-OMeTAD | Li+TBP | two-step | spin | no | DMF | no | no | no | 10.2
Wang, X. et al., Optik (Stuttg). 150, 111–116 (2017) | 2017 | TiO2 | mTiO2 | MAPbI3 | spiro-OMeTAD | Li+TBP | two-step | spin | no | DMF | no | no | no | 10.2
Wang, M., Sci. Bull. 62, 249–255 (2017) | 2017 | no | no | FAPbI3 | spiro-OMeTAD | no | two-step | spin | no | na | no | no | no | 15.1
Wang, M., Sci. Bull. 62, 249–255 (2017) | 2017 | no | no | FAPbI3 | spiro-OMeTAD | no | two-step | spin | no | na | no | no | no | 10.6
Wang, W.-T. et al., ACS Appl. Mater. Interfaces 9, 10743–10751 (2017) | 2017 | ZnO | 0 | MAPbI3 | spiro-OMeTAD | Li+TBP | two-step | spin | no | DMF | no | no | no | 16.3
Wang, W.-T. et al., ACS Appl. Mater. Interfaces 9, 10743–10751 (2017) | 2017 | ZnO | 0 | MAPbI3 | spiro-OMeTAD | Li+TBP | two-step | spin | no | DMF | no | no | no | 13.1
Wang, F. et al., J. Phys. Chem. C 121, 1562–1568 (2017) | 2017 | TiO2 | mTiO2 | MAPbI3 | spiro-OMeTAD | Li+TBP | one-step | spin | toluene | DMSO | no | no | no | 16.4
Wang, F. et al., J. Phys. Chem. C 121, 1562–1568 (2017) | 2017 | TiO2 | mTiO2 | MAPbI3 | spiro-OMeTAD | Li+TBP | one-step | spin | toluene | DMSO | no | no | no | 14.6
Wang, L. et al., Electrochim. Acta 235, 640–645 (2017) | 2017 | TiO2 | 0 | MAPbI3 | spiro-OMeTAD | Li+TBP | two-step | spin-dip | no | DMF | no | no | no | 9.2
Wang, H. et al., ACS Appl. Mater. Interfaces 9, 21756–21762 (2017) | 2017 | TiO2 | 0 | MAPbI3 | spiro-OMeTAD | Li+TBP | one-step | spin 2-3 | no | DMSO+GBL | no | no | no | 16.7
Wang, L. et al., Energy Storage Mater. 7, 40–47 (2017) | 2017 | TiO2 | mTiO2 | MAPbI3 | spiro-OMeTAD | Li+TBP | two-step | spin | no | DMF+DMSO | no | no | no | 16
Wang, L. et al., Energy Storage Mater. 7, 40–47 (2017) | 2017 | TiO2 | mTiO2 | MAPbI3 | spiro-OMeTAD | Li+TBP | two-step | spin | no | DMF+DMSO | no | no | no | 13.5
Wang, L. et al., Energy Storage Mater. 7, 40–47 (2017) | 2017 | TiO2 | mTiO2 | MAPbI3 | spiro-OMeTAD | Li+TBP | two-step | spin | no | DMF+DMSO | no | no | no | 12.4
Wang, L. et al., Energy Storage Mater. 7, 40–47 (2017) | 2017 | TiO2 | mTiO2 | MAPbI3 | spiro-OMeTAD | Li+TBP | two-step | spin | no | DMF+DMSO | no | no | no | 12.2
Wang, L. et al., Energy Storage Mater. 7, 40–47 (2017) | 2017 | TiO2 | mTiO2 | MAPbI3 | spiro-OMeTAD | Li+TBP | two-step | spin | no | DMF+DMSO | no | no | no | 11.4
Wei, W. et al., J. Mater. Chem. A 5, 7749–7752 (2017) | 2017 | TiO2 | 0 | MAPbI3 | no | no | two-step | spin | no | DMF | no | no | no | 10.1
Wei, W. et al., Ind. Eng. Chem. Res. 56, 1803–1809 (2017) | 2017 | TiO2 | 0 | MAPbI3 | no | no | two-step | spin | no | DMF | no | no | no | 4.7
Wei, W. et al., Ind. Eng. Chem. Res. 56, 1803–1809 (2017) | 2017 | TiO2 | 0 | MAPbI3 | no | no | two-step | spin | no | DMF | no | no | no | 4.4
Wei, W. et al., Ind. Eng. Chem. Res. 56, 1803–1809 (2017) | 2017 | TiO2 | 0 | MAPbI3 | no | no | two-step | spin | no | DMF+graphene | no | no | no | 4.7
Wei, W. et al., Ind. Eng. Chem. Res. 56, 1803–1809 (2017) | 2017 | TiO2 | 0 | MAPbI3 | no | no | two-step | spin | no | DMF+MCN | no | no | no | 10.4
Wu, S. et al., J. Power Sources 359, 303–310 (2017) | 2017 | TiO2 | 0 | MAPbI3-xClx | spiro-OMeTAD | Li+TBP | one-step | spin | no | DMF | no | no | no | 15.3 | CI
Wu, S. et al., J. Power Sources 359, 303–310 (2017) | 2017 | TiO2 | 0 | MAPbI3-xClx | spiro-OMeTAD | Li+TBP | one-step | spin | no | DMF+CuPc(tBu)4 | no | no | no | 17.3 | CI
Wu, F. and Zhu, L., Sol. Energy Mater. Sol. Cells 167, 1–6 (2017) | 2017 | TiO2 | 0 | MAPbI3-xClx | spiro-OMeTAD | Li+TBP | one-step | spin | no | DMF | no | no | no | 12.9 | CI
Wu, F. and Zhu, L., Sol. Energy Mater. Sol. Cells 167, 1–6 (2017) | 2017 | TiO2 | 0 | MAPbI3-xClx | spiro-OMeTAD | Li+TBP | one-step | spin | no | DMF+H2O | no | no | no | 19.1 | CI
Wu, F. et al., Dye. Pigment. 143, 356–360 (2017) | 2017 | TiO2 | 0 | MAPbI3-xClx | JY5 | Li+TBP | one-step | spin | no | DMF | no | no | no | 16.9 | CI
Wu, F. et al., Dye. Pigment. 143, 356–360 (2017) | 2017 | TiO2 | 0 | MAPbI3-xClx | X51 | Li+TBP | one-step | spin | no | DMF | no | no | no | 13.2 | CI
Wu, F. et al., Dye. Pigment. 143, 356–360 (2017) | 2017 | TiO2 | 0 | MAPbI3-xClx | spiro-OMeTAD | Li+TBP | one-step | spin | no | DMF | no | no | no | 16.2 | CI
Wu, T. et al., J. Power Sources 365, 1–6 (2017) | 2017 | TiO2 | 0 | Cs0.05(MA0.17FA0.83)0.95Pb(I0.83Br0.17)3 | spiro-OMeTAD | Li+TBP | one-step | spin 2-3 | chlorobenzene | DMF+DMSO | no | no | no | 16
Wu, T. et al., J. Power Sources 365, 1–6 (2017) | 2017 | TiO2 | 0 | Cs0.05(MA0.17FA0.83)0.95Pb(I0.83Br0.17)3 | spiro-OMeTAD | Li+TBP | one-step | spin 2-3 | chlorobenzene | DMF+DMSO+NMP | no | no | no | 19.6
Xiang, W. et al., J. Mater. Chem. A 5, 5486–5494 (2017) | 2017 | TiO2 | no | MAPbI3 | spiro-OMeTAD | Li+TBP | one-step | spin | chlorobenzene | DMF | no | no | no | 13.3
Xiang, W. et al., J. Mater. Chem. A 5, 5486–5494 (2017) | 2017 | TiO2 | no | MAPbI3 | spiro-OMeTAD | Li+TBP | one-step | spin | chlorobenzene | DMF+PDMSurea | no | no | no | 16.4
Xiao, G. et al., Ceram. Int. 43, 12534–12539 (2017) | 2017 | TiO2 | TiO2-nanorod | MAPbI3-xBrx | spiro-OMeTAD | Li+TBP | two-step | spin | no | DMSO | no | no | no | 16.2 | Br
Xiao, M. et al., J. Am. Chem. Soc. 139, 3378–3386 (2017) | 2017 | TiO2 | 0 | MAPbI3-xClx | P3OT | no | one-step | spin | no | DMF | no | no | no | 6.9 | CI
Xiao, M. et al., J. Am. Chem. Soc. 139, 3378–3386 (2017) | 2017 | TiO2 | 0 | MAPbI3-xClx | P3DT | no | one-step | spin | no | DMF | no | no | no | 6.6 | CI
Xiao, M. et al., J. Am. Chem. Soc. 139, 3378–3386 (2017) | 2017 | TiO2 | 0 | MAPbI3-xClx | P3DDT | no | one-step | spin | no | DMF | no | no | no | 3.9 | CI
Xiao, M. et al., J. Am. Chem. Soc. 139, 3378–3386 (2017) | 2017 | TiO2 | 0 | MAPbI3-xClx | P3HT | no | one-step | spin | no | DMF | no | no | no | 9.6 | CI
Xiao, Y. et al., J. Power Sources 342, 489–494 (2017) | 2017 | TiO2 | mTiO2 | MAPbI3 | no | no | two-step | spin-dip | no | DMF | no | no | no | 10.3
Xiao, Y. et al., J. Power Sources 342, 489–494 (2017) | 2017 | TiO2 | mTiO2-W | MAPbI3 | no | no | two-step | spin-dip | no | DMF | no | no | no | 12.1
Xie, X. et al., Org. Electron. 44, 120–125 (2017) | 2017 | PCBM | 0 | MAPbI3 | spiro-OMeTAD | Li+TBP | two-step | evap-spin | no | na | no | no | no | 7.9
Xie, X. et al., Org. Electron. 44, 120–125 (2017) | 2017 | PFN ITO kısmına alsak mı | PCBM | MAPbI3 | spiro-OMeTAD | Li+TBP | two-step | evap-spin | no | na | no | no | no | 12.9
Xu, Z. et al., J. Phys. Chem. C 121, 24389–24396 (2017) | 2017 | TiO2 | mTiO2 | MAPbI3 | spiro-OMeTAD | Li+TBP | one-step | spin 2-3 | no | DMSO+GBL | no | no | no | 8.5
Yang, G. et al., J. Mater. Chem. A 5, 1658–1666 (2017) | 2017 | ZnO | 0 | MAPbI3 | P3HT | no | one-step | spin | chlorobenzene | DMF+DMSO | no | no | no | 11.4
Yang, G. et al., J. Mater. Chem. A 5, 1658–1666 (2017) | 2017 | SnO2 | 0 | MAPbI3 | spiro-OMeTAD | Li+TBP | one-step | spin | diethyl ether | DMF+DMSO | no | no | no | 18.3
Yang, G. et al., Small 13, 1601769 (2017) | 2017 | Y-SnO2 | 0 | MAPbI3 | spiro-OMeTAD | Li+TBP | one-step | spin 2-3 | diethyl ether | DMF+DMSO | no | no | no | 17.3
Yang, G. et al., Small 13, 1601769 (2017) | 2017 | SnO2 | 0 | MAPbI3 | spiro-OMeTAD | Li+TBP | one-step | spin 2-3 | diethyl ether | DMF+DMSO | no | no | no | 13.4
Ye, J. et al., Appl. Surf. Sci. 407, 427–433 (2017) | 2017 | TiO2 | mTiO2 | (FAPbI3)0.85(MAPbBr3)0.15 | spiro-OMeTAD | Li+TBP | one-step | spin 2-3 | chlorobenzene | DMF+DMSO | no | no | no | 18.5
Ye, T. et al., ACS Appl. Mater. Interfaces 9, 2358–2368 (2017) | 2017 | TiO2 | mTiO2 | FA0.81MA0.15Pb(I0.836Br0.15)3 | spiro-OMeTAD | Li+TBP+FK209 | one-step | spin 2-3 | chlorobenzene | DMF+DMSO | no | no | no | 20.6
Ye, T. et al., ACS Appl. Mater. Interfaces 9, 2358–2368 (2017) | 2017 | TiO2 | mTiO2 | FA0.81MA0.15Pb(I0.836Br0.15)3 | spiro-OMeTAD | Li+TBP+FK209 | one-step | spin 2-3 | chlorobenzene | DMF+DMSO | no | no | no | 17.1
Yu, Y. et al., ACS Appl. Mater. Interfaces 9, 23624–23634 (2017) | 2017 | TiO2 | mTiO2 | MAPbI3 | spiro-OMeTAD | Li+TBP | one-step | spin | diethyl ether | DMF+DMSO | no | no | no | 15.4
Yu, Y. et al., ACS Appl. Mater. Interfaces 9, 23624–23634 (2017) | 2017 | TiO2 | mTiO2 | MAPbI3 | spiro-OMeTAD | Li+TBP | one-step | spin | n+hexane | DMF+DMSO | no | no | no | 15.7 | CI
Yu, M. et al., Phys. Chem. Chem. Phys. 19, 19922–19927 (2017) | 2017 | TiO2 | mTiO2 | MAPbI3-xClx | spiro-OMeTAD | Li+TBP+FK209 | one-step | spin | no | DMF | no | no | no | 15.8
Yu, M. et al., Phys. Chem. Chem. Phys. 19, 19922–19927 (2017) | 2017 | TiO2 | 0 | MAPbI3 | spiro-OMeTAD | Li+TBP+FK209 | two-step | spin | no | DMF | no | no | no | 15.7
Zhang, T. et al., Sci. Adv. 3, e1700841 (2017) | 2017 | TiO2 | no | CsPbI3·xEDAI2 | spiro-OMeTAD | Li+TBP | one-step | spin | no | DMF | no | no | no | 11.7
Zhang, C. et al., Nanoscale 9, 2852–2864 (2017) | 2017 | TiO2 | mTiO2 | MAPbI3 | spiro-OMeTAD | Li+TBP+FK209 | one-step | spin 2-3 | chlorobenzene | DMSO+GBL | no | no | no | 15.1
Zhang, C. et al., Nanoscale 9, 2852–2864 (2017) | 2017 | TiO2 | mTiO2 | MAPbI3 | spiro-OMeTAD | Li+TBP+FK209 | one-step | spin 2-3 | chlorobenzene | DMSO+GBL | no | no | no | 12
Zhang, C. et al., Nanoscale 9, 2852–2864 (2017) | 2017 | TiO2 | mTiO2-Au | MAPbI3 | spiro-OMeTAD | Li+TBP+FK209 | one-step | spin 2-3 | chlorobenzene | DMSO+GBL | no | no | no | 16
Zhang, C. et al., Nanoscale 9, 2852–2864 (2017) | 2017 | TiO2 | mTiO2-Au | MAPbI3 | spiro-OMeTAD | Li+TBP+FK209 | one-step | spin 2-3 | chlorobenzene | DMSO+GBL | no | no | no | 10.7
Zhang, C. et al., Energy Procedia 105, 793–798 (2017) | 2017 | TiO2 | 0 | MAPbI3 | spiro-OMeTAD | Li+TBP | two-step | spin | no | DMF | no | no | no | 13.5
Zhang, F. et al., Nano Energy 41, 469–475 (2017) | 2017 | TiO2 | mTiO2 | (FAI)0.81(PbI2)0.85(MABr)0.15(PbBr2)0.15 | Z26 | Li+TBP+FK209 | one-step | spin 2-3 | chlorobenzene | DMF+DMSO | no | no | no | 20.1
Zhang, F. et al., Nano Energy 41, 469–475 (2017) | 2017 | TiO2 | mTiO2 | (FAI)0.81(PbI2)0.85(MABr)0.15(PbBr2)0.15 | Z25 | Li+TBP+FK209 | one-step | spin 2-3 | chlorobenzene | DMF+DMSO | no | no | no | 16.9
Zhang, F. et al., Nano Energy 41, 469–475 (2017) | 2017 | TiO2 | mTiO2 | (FAI)0.81(PbI2)0.85(MABr)0.15(PbBr2)0.15 | spiro-OMeTAD | Li+TBP+FK209 | one-step | spin 2-3 | chlorobenzene | DMF+DMSO | no | no | no | 20.6
Zhang, X. et al., Sol. Energy 148, 70–77 (2017) | 2017 | TiO2 | 0 | MAPbI3-xClx | spiro-OMeTAD | Li+TBP | one-step | spin | no | DMF | no | no | no | 11.8 | CI
Zhang, X. et al., Sol. Energy 148, 70–77 (2017) | 2017 | TiO2 | 0 | MAPbI3-xClx | spiro-OMeTAD | Li+TBP | one-step | spin | no | DMF+Al | no | no | no | 13.6 | CI
Zhang, W. et al., ACS Appl. Mater. Interfaces 9, 38467–38476 (2017) | 2017 | ZnO | 0 | MAPbI3 | spiro-OMeTAD | Li+TBP | two-step | spin-dip | no | DMF+DMSO | no | no | no | 17.5
Zhang, W. et al., ACS Appl. Mater. Interfaces 9, 38467–38476 (2017) | 2017 | ZnO | PCBM | MAPbI3 | spiro-OMeTAD | Li+TBP | two-step | spin-dip | no | DMF+DMSO | no | no | no | 19.1
Zhang, M.-D. et al., Dye. Pigment. 146, 589–595 (2017) | 2017 | TiO2 | 0 | MAPbI3 | SYN1 | Li+TBP | one-step | spin | chlorobenzene | na | no | no | no | 13.1
Zhang, M.-D. et al., Dye. Pigment. 146, 589–595 (2017) | 2017 | TiO2 | 0 | MAPbI3 | PARA1 | Li+TBP | one-step | spin | chlorobenzene | na | no | no | no | 11.4
Zhang, M.-D. et al., Dye. Pigment. 146, 589–595 (2017) | 2017 | TiO2 | 0 | MAPbI3 | spiro-OMeTAD | Li+TBP | one-step | spin | chlorobenzene | na | no | no | no | 12
Zhao, P. et al. J. Mater. Chem. A 5, 7905–7911 (2017) | 2017 | TiO2 | mTiO2 | MAPbI3 | spiro-OMeTAD | Li+TBP | one-step | spin | diethyl ether | DMF+DMSO | no | no | no | 17.3
Zhao, P. et al. J. Mater. Chem. A 5, 7905–7911 (2017) | 2017 | TiO2 | mTiO2 | MA1-xKxPbI3 | spiro-OMeTAD | Li+TBP | one-step | spin | diethyl ether | DMF+DMSO | no | no | no | 19.3
Zhao, Y. et al., J. Power Sources 359, 147–156 (2017) | 2017 | TiO2 | mTiO2-Li | FAPbI3 | spiro-OMeTAD | no | two-step | spin-drip | no | DMF+DMSO | no | no | no | 17.7
Zhao, Y. et al., J. Power Sources 359, 147–156 (2017) | 2017 | TiO2 | mTiO2-Li | FA0.6MA0.4PbI3 | spiro-OMeTAD | no | two-step | spin-drip | no | DMF+DMSO | no | no | no | 19.3
Zheng, X. et al., Nano Lett. 17, 2496–2505 (2017) | 2017 | TiO2 | mTiO2 | MAPbI3 | no | no | two-step | spin | no | DMF | no | no | no | 15.2
Zheng, X. et al., Nano Lett. 17, 2496–2505 (2017) | 2017 | TiO2 | mTiO2 | MAPbI3 | no | no | two-step | spin | no | DMF | no | no | no | 14.6
Zheng, X. et al., Nano Lett. 17, 2496–2505 (2017) | 2017 | TiO2 | mTiO2 | MAPbI3 | no | no | two-step | spin | no | DMF | no | no | no | 10.7
Zheng, Y.-Z. et al., J. Phys. Chem. Solids 107, 55–61 (2017) | 2017 | ZnO | 0 | MAPbI3 | spiro-OMeTAD | Li+TBP | one-step | spin | chlorobenzene | DMF | no | no | no | 10.1
Zheng, Y.-Z. et al., J. Phys. Chem. Solids 107, 55–61 (2017) | 2017 | ZnO | 0 | MAPbI3 | spiro-OMeTAD | Li+TBP | one-step | spin | chlorobenzene | DMF | no | no | no | 6.5
Zheng, Y.-Z. et al., J. Phys. Chem. Solids 107, 55–61 (2017) | 2017 | ZnO | 0 | MAPbI3 | spiro-OMeTAD | Li+TBP | one-step | spin | chlorobenzene | DMF | no | no | no | 8.9
Zheng, Y.-Z. et al., J. Phys. Chem. Solids 107, 55–61 (2017) | 2017 | ZnO | 0 | MAPbI3 | spiro-OMeTAD | Li+TBP | one-step | spin | chlorobenzene | DMF | no | no | no | 12.7
Zheng, Y.-Z. et al., J. Phys. Chem. Solids 107, 55–61 (2017) | 2017 | ZnO | 0 | MAPbI3 | spiro-OMeTAD | Li+TBP | one-step | spin | chlorobenzene | DMF | no | no | no | 11.2
Zheng, Y.-Z. et al., J. Phys. Chem. Solids 107, 55–61 (2017) | 2017 | ZnO | 0 | MAPbI3 | spiro-OMeTAD | Li+TBP | one-step | spin | chlorobenzene | DMF | no | no | no | 10.9
Zheng, X. et al., Nano Energy 38, 1–11 (2017) | 2017 | SnO2 | PCBM | MAPbI3 | spiro-OMeTAD | Li+TBP | one-step | spin | chlorobenzene | DMF+DMSO | no | no | no | 19.6
Zheng, X. et al., Nano Energy 38, 1–11 (2017) | 2017 | SnO2 | PCBM | MAPbI3 | spiro-OMeTAD | Li+TBP | one-step | spin | chlorobenzene | DMF+DMSO | no | no | no | 18.8
Zheng, L. et al., Energy Procedia 105, 188–193 (2017) | 2017 | TiO2 | 0 | MAPbI3 | spiro-OMeTAD | Li+TBP | two-step | spin | no | DMF | no | no | no | 15.3
Zheng, L. et al., Energy Procedia 105, 188–193 (2017) | 2017 | no | no | MAPbI3 | spiro-OMeTAD | Li+TBP | two-step | spin | no | DMF | no | no | no | 15.1
Zheng, J. et al., Sol. Energy Mater. Sol. Cells 168, 165–171 (2017) | 2017 | TiO2 | mTiO2 | MAPbI3 | spiro-OMeTAD | Li+TBP+FK209 | one-step | blowdry | no | DMF+DMSO | no | no | no | 17.4
Zheng, J. et al., Sol. Energy Mater. Sol. Cells 168, 165–171 (2017) | 2017 | TiO2 | mTiO2 | MAPbI3 | spiro-OMeTAD | Li+TBP+FK209 | one-step | spin | no | DMF+DMSO | no | no | no | 15.6
Zheng, L. et al., ACS Appl. Mater. Interfaces 9, 14129–14135 (2017) | 2017 | TiO2 | 0 | MAPbI3 | spiro-OMeTAD | Li+TBP | two-step | spin-dip | no | DMF | no | no | no | 14.1
Zheng, L. et al., ACS Appl. Mater. Interfaces 9, 14129–14135 (2017) | 2017 | PTEBS | 0 | MAPbI3 | spiro-OMeTAD | Li+TBP | two-step | spin-dip | no | DMF | no | no | no | 15.4
Zheng, L. et al., ACS Appl. Mater. Interfaces 9, 14129–14135 (2017) | 2017 | no | no | MAPbI3 | spiro-OMeTAD | Li+TBP | two-step | spin-dip | no | DMF | no | no | no | 7.8
Zong, X. et al., Tetrahedron 73, 3398–3405 (2017) | 2017 | TiO2 | mTiO2 | MAPbI3 | Q221 | Li+TBP | two-step | spin-dip | no | DMF | no | no | no | 10.4
Zong, X. et al., Tetrahedron 73, 3398–3405 (2017) | 2017 | TiO2 | mTiO2 | MAPbI3 | Q222 | Li+TBP | two-step | spin-dip | no | DMF | no | no | no | 8.9
Zong, X. et al., Tetrahedron 73, 3398–3405 (2017) | 2017 | TiO2 | mTiO2 | MAPbI3 | spiro-OMeTAD | Li+TBP | two-step | spin-dip | no | DMF | no | no | no | 10.1
Zuo, L. et al., Sci. Adv. 3, e1700106 (2017) | 2017 | SnO2 | no | MAPbI3-xClx | spiro-OMeTAD | Li+TBP | two-step | spin | no | DMF | no | no | no | 18 | CI
Zuo, L. et al., Sci. Adv. 3, e1700106 (2017) | 2017 | SnO2 | no | MAPbI3-xClx | spiro-OMeTAD | Li+TBP | two-step | spin | no | DMF+PAA | no | no | no | 19.6 | CI
Zuo, L. et al., Sci. Adv. 3, e1700106 (2017) | 2017 | SnO2 | no | MAPbI3-xClx | spiro-OMeTAD | Li+TBP | two-step | spin | no | DMF+PEI | no | no | no | 16.7 | CI
Zuo, L. et al., Sci. Adv. 3, e1700106 (2017) | 2017 | SnO2 | no | MAPbI3-xClx | spiro-OMeTAD | Li+TBP | two-step | spin | no | DMF+PVP | no | no | no | 20.2 | CI
Zuo, L. et al., Nano Lett. 17, 269–275 (2017) | 2017 | SnO2 | 0 | MAPbI3-xClx | spiro-OMeTAD | Li+TBP | two-step | spin-drip | no | DMF | no | no | no | 17.2 | CI
Zuo, L. et al., Nano Lett. 17, 269–275 (2017) | 2017 | SnO2 | PA-SAM | MAPbI3-xClx | spiro-OMeTAD | Li+TBP | two-step | spin-drip | no | DMF | no | no | no | 18.8 | CI
Akbulatov, A. F. et al., Adv. Energy Mater., 7, 1700476 (2017) | 2017 | PCBM | no | MAPbI3 | PEDOT:PSS | 0 | one-step | spin | toluene | DMF | no | no | no | 10
Akbulatov, A. F. et al., Adv. Energy Mater., 7, 1700476 (2017) | 2017 | PDI+EH | no | MAPbI3 | PEDOT:PSS | 0 | one-step | spin | toluene | DMF | no | no | no | 10.3
Baltakesmez, A. et al., J. Radiat. Res. Appl. Sci., 11, 124–129 (2017) | 2017 | PCBM | no | MAPbI3-xClx | PEDOT:PSS | 0 | one-step | spin | no | DMF | no | no | no | 12.8 | CI
Baltakesmez, A. et al., J. Radiat. Res. Appl. Sci., 11, 124–129 (2017) | 2017 | PCBM | no | MAPbI3-xClx | PEDOT:PSS | 0 | one-step | spin | no | DMF | no | no | no | 9.9 | CI
Brus, V. V. et al., Adv. Electron. Mater., 3, 1600438 (2017) | 2017 | PCBM | no | MAPbI3 | PEDOT:PSS | 0 | one-step | spin 2-3 | toluene | DMSO+GBL | no | no | no | 4.7
Chai, G. et al., Mater. Des. 125, 222–229 (2017) | 2017 | PCBM | BCP | MAPbI3 | PEDOT:PSS | 0 | two-step | spin-spray | no | DMF | no | no | no | 13.4
Chai, G. et al., Mater. Des. 125, 222–229 (2017) | 2017 | PCBM | BCP | MAPbI3-xBrx | PEDOT:PSS | 0 | two-step | spin-spray | no | DMF | no | no | no | 13.4 | Br
Chen, Q. et al., Nano Lett. 17, 3231–3237 (2017) | 2017 | PCBM | TiOx | MAPbI3 | NiOx | 0 | one-step | spin 2-3 | toluene | DMSO+GBL+Ag | no | no | no | 18.4
Chen, Q. et al., Nano Lett. 17, 3231–3237 (2017) | 2017 | PCBM | TiOx | MAPbI3 | NiOx | 0 | one-step | spin 2-3 | toluene | DMSO+GBL | no | no | no | 16
Chen, Q. et al., Nano Lett. 17, 3231–3237 (2017) | 2017 | PCBM | TiOx | MAPbI3-xClx | NiOx | 0 | one-step | spin | toluene | DMSO+GBL | no | no | no | 11.2 | CI
Chen, Q. et al., Nano Lett. 17, 3231–3237 (2017) | 2017 | PCBM | TiOx | MAPbI3-xClx | NiOx | 0 | one-step | spin | toluene | DMSO+GBL+Ag | no | no | no | 15.4 | CI
Chen, W. et al., J. Phys. Chem. Lett. 8, 591–598 (2017) | 2017 | PCBM | ZrAcAc | MAPbI3 | PEDOT:PSS | BPQDs | one-step | spin 2-3 | chlorobenzene | DMF+DMSO | no | no | no | 16.7
Chen, W. et al., J. Phys. Chem. Lett. 8, 591–598 (2017) | 2017 | PCBM | ZrAcAc | MAPbI3 | PEDOT:PSS | 0 | one-step | spin 2-3 | chlorobenzene | DMF+DMSO | no | no | no | 14.1
Chen, S. et al., J. Power Sources 353, 123–130 (2017) | 2017 | CoSe+PCBM | no | MAPbI3 | NiOx | 0 | one-step | spin | diethyl ether | DMF+DMSO | no | no | no | 14.9
Chen, S. et al., J. Power Sources 353, 123–130 (2017) | 2017 | PCBM | no | MAPbI3 | NiOx | 0 | one-step | spin | diethyl ether | DMF+DMSO | no | no | no | 11.4
Chen, Q. et al., Dye. Pigment., 147, 113–119 (2017) | 2017 | PCBM+C60 | BCP | MAPbI3 | TTA | 0 | one-step | spin | chlorobenzene | DMF+DMSO | no | no | no | 16.7
Chen, Q. et al., Dye. Pigment., 147, 113–119 (2017) | 2017 | PCBM+C60 | BCP | MAPbI3 | no | 0 | one-step | spin | chlorobenzene | DMF+DMSO | no | no | no | 11.6
Chen, Z. et al., Nat. Commun., 8, 1890 (2017) | 2017 | PCBM+C60 | BCP | MAPbI3 | PTAA | 0 | one-step | spin | no | GBL | no | no | no | 17.8
Chen, Z. et al., Nat. Commun., 8, 1890 (2017) | 2017 | PCBM+C60 | BCP | MAPbI3 | PTAA | 0 | one-step | spin | no | GBL | no | no | no | 16.1
Chiang, Y.-H. et al., J. Mater. Chem. A, 5, 25485–25493 (2017) | 2017 | C60 | no | CsI,FAI,MABr,PbBr2,andPbI2 | NiOx | mNiOx-Li | one-step | spin 2-3 | chlorobenzene | DMF+DMSO | no | no | no | 14
Chiang, Y.-H. et al., J. Mater. Chem. A, 5, 25485–25493 (2017) | 2017 | IZO | no | CsI,FAI,MABr,PbBr2,andPbI2 | NiOx | mNiOx-Li | one-step | spin 2-3 | chlorobenzene | DMF+DMSO | no | no | no | 16.2
Chiang, Y.-H. et al., J. Mater. Chem. A, 5, 25485–25493 (2017) | 2017 | ZnO | no | CsI,FAI,MABr,PbBr2,andPbI2 | NiOx | mNiOx-Li | one-step | spin 2-3 | chlorobenzene | DMF+DMSO | no | no | no | 12
Chung, C.-C. et al., J. Mater. Chem. A 5, 13957–13965 (2017) | 2017 | PCBM | no | MAPbI3 | GO | 0 | one-step | spin | chlorobenzene | DMF | no | no | no | 12.3
Chung, C.-C. et al., J. Mater. Chem. A 5, 13957–13965 (2017) | 2017 | PCBM | no | MAPbI3 | PEDOT:PSS | 0 | one-step | spin | chlorobenzene | DMF | no | no | no | 12.6
Chung, C.-C. et al., J. Mater. Chem. A 5, 13957–13965 (2017) | 2017 | PCBM | no | MAPbI3 | GO | 0 | one-step | spin | chlorobenzene | DMF+GO | no | no | no | 15.2
Chung, C.-C. et al., J. Mater. Chem. A 5, 13957–13965 (2017) | 2017 | PCBM | no | MAPbI3 | PEDOT:PSS | 0 | one-step | spin | chlorobenzene | DMF+GO | no | no | no | 14
Dai, S.-M. et al., Inorganica Chim. Acta 468, 146–151 (2017) | 2017 | BDNC | no | MAPbI3 | PEDOT:PSS | 0 | two-step | vasp | no | DMF | no | no | no | 7.4
Dai, S.-M. et al., Inorganica Chim. Acta 468, 146–151 (2017) | 2017 | EDNC | no | MAPbI3 | PEDOT:PSS | 0 | two-step | vasp | no | DMF | no | no | no | 12.6
Dai, S.-M. et al., Inorganica Chim. Acta 468, 146–151 (2017) | 2017 | PCBM | no | MAPbI3 | PEDOT:PSS | 0 | two-step | vasp | no | DMF | no | no | no | 15
Fu, G. et al., Sol. Energy Mater. Sol. Cells 165, 36–44 (2017) | 2017 | PCBM | TIPD | MAPbI3-xClx | PEDOT:PSS | 0 | one-step | spin | no | DMF+DIO | no | no | no | 19.1 | CI
Fujihara, T. et al., J. Mater. Chem. C 5, 1121–1127 (2017) | 2017 | C60 | BCP | MASnI3 | PEDOT:PSS | 0 | one-step | spin | toluene | DMF | no | no | no | 2.5
Ge, J. et al., J. Mater. Chem. A 5, 2920–2928 (2017) | 2017 | PCBM | no | MAPbI3 | no | 0 | one-step | spin | no | DMF+DMSO | no | no | no | 3.5
Ge, J. et al., J. Mater. Chem. A 5, 2920–2928 (2017) | 2017 | PCBM | no | MAPbI3 | Cu2BaSnS4 | 0 | one-step | spin | no | DMF+DMSO | no | no | no | 14.9
Ge, J. et al., J. Mater. Chem. A 5, 2920–2928 (2017) | 2017 | PCBM | no | MAPbI3 | PEDOT:PSS | 0 | one-step | spin | no | DMF+DMSO | no | no | no | 8.5
He, M. et al., Nat. Commun. 8, 16045 (2017) | 2017 | PCBM | BCP | FA0.85MA0.15PbI2.55Br0.45 | PTAA-Li:TBP | 0 | one-step | MASP | no | DMSO | no | no | no | 19.5
He, M. et al., Nat. Commun. 8, 16045 (2017) | 2017 | PCBM | BCP | FA0.85MA0.15PbI2.55Br0.45 | PTAA-Li:TBP | 0 | one-step | spin 2-3 | no | DMSO | no | no | no | 17
Heo, J. H. et al., J. Mater. Chem. A, 5, 20615–20622 (2017) | 2017 | NDI+PM | no | MAPbI3 | PEDOT:PSS | 0 | one-step | spin | no | DMF+HI | no | no | no | 18.4
Heo, J. H. et al., J. Mater. Chem. A, 5, 20615–20622 (2017) | 2017 | PCBM | no | MAPbI3 | PEDOT:PSS | 0 | one-step | spin | no | DMF+HI | no | no | no | 18.9
Heo, J. H. et al., J. Mater. Chem. A, 5, 20615–20622 (2017) | 2017 | NDI+PM | no | FAPbI3-xBr | PEDOT:PSS | 0 | two-step | spin | no | DMF+DMSO | no | no | no | 19.6 | Br
Heo, J. H. et al., J. Mater. Chem. A, 5, 20615–20622 (2017) | 2017 | PCBM | no | FAPbI3-xBr | PEDOT:PSS | 0 | two-step | spin | no | DMF+DMSO | no | no | no | 20 | Br
Heo, J. H. et al., J. Mater. Chem. A, 5, 21146–21152 (2017) | 2017 | PCBM | no | MAPbI3 | PEDOT:PSS | 0 | one-step | spin | no | DMF+HI | no | no | no | 15.8
Hong, S. C. et al., ACS Appl. Mater. Interfaces 9, 7879–7884 (2017) | 2017 | C60 | BCP | MAPbI3 | PEDOT:PSS | 0 | one-step | electrospray | no | DMSO | no | no | no | 13.3
Hu, Z. et al., Org. Electron. physics, Mater. Appl., 45, 97–103 (2017) | 2017 | PCBM | no | MAPbI3-xClx | NiOx | 0 | one-step | spin 2-3 | toluene | DMSO+GBL | no | no | no | 14.4 | CI
Hu, Z. et al., Org. Electron. physics, Mater. Appl., 45, 97–103 (2017) | 2017 | PCBM | no | MAPbI3-xClx | NiOx | 0 | one-step | spin 2-3 | toluene | DMSO+GBL | no | no | no | 9.5 | CI
Islam, M. B. et al., ACS Omega 2, 2291–2299 (2017) | 2017 | PCBM | AZO | MAPbI3-xClx | NiOx | 0 | two-step | spin | no | na | no | no | no | 15.2 | CI
Jošt, M. et al., ACS Photonics 4, 1232–1239 (2017) | 2017 | PCBM | BCP | MAPbI3 | PTAA | 0 | one-step | spin | no | DMF+HPA | no | no | no | 16.3
Kakavelakis, G. et al., Adv. Energy Mater. 7, 1602120 (2017) | 2017 | PCBM | PFN | MAPbI3-xClx | PEDOT:PSS | 0 | one-step | spin | no | DMF | no | no | no | 12.9 | CI
Kakavelakis, G. et al., Adv. Energy Mater. 7, 1602120 (2017) | 2017 | PCBM | PFN | MAPbI3-xClx | PEDOT:PSS | 0 | one-step | spin | no | DMF | no | no | no | 12.3 | CI
Kakavelakis, G. et al., Adv. Energy Mater. 7, 1602120 (2017) | 2017 | PCBM-Rgo | PFN | MAPbI3-xClx | PEDOT:PSS | 0 | one-step | spin | no | DMF | no | no | no | 14.5 | CI
Kakavelakis, G. et al., Adv. Energy Mater. 7, 1602120 (2017) | 2017 | PCBM-Rgo | PFN | MAPbI3-xClx | PEDOT:PSS | 0 | one-step | spin | no | DMF | no | no | no | 13.5 | CI
Karuppuswamy, P. et al., Sol. Energy Mater. Sol. Cells 169, 78–85 (2017) | 2017 | PCBM+C60 | BCP | MAPbI3-xBrx | PEDOT:PSS | 0 | two-step | spin | no | DMSO | no | no | no | 10 | Br
Karuppuswamy, P. et al., Sol. Energy Mater. Sol. Cells 169, 78–85 (2017) | 2017 | PDI+C60 | BCP | MAPbI3-xBrx | PEDOT:PSS | 0 | two-step | spin | no | DMSO | no | no | no | 11 | Br
Kim, H.-S. et al., ACS Omega 2, 9074–9079 (2017) | 2017 | PCBM | BCP | FAPbI3,MAPbBr3,CsI | NiOx-Cs | 0 | one-step | spin | chlorobenzene | DMF+DMSO | no | no | no | 17.2
Kim, H.-S. et al., ACS Omega 2, 9074–9079 (2017) | 2017 | PCBM | BCP | FAPbI3,MAPbBr3,CsI | NiOx | 0 | one-step | spin | chlorobenzene | DMF+DMSO | no | no | no | 15.3
Kim, G. H. et al., Nano Lett., 17, 6385–6390 (2017) | 2017 | PCBM | EFGnPs-F | MAPbI3 | PEDOT:PSS | 0 | one-step | spin | no | DMF | no | no | no | 14.3
Kim, G. H. et al., Nano Lett., 17, 6385–6390 (2017) | 2017 | PCBM | no | MAPbI3 | PEDOT:PSS | 0 | one-step | spin | no | DMF | no | no | no | 14.7
Liao, H. C. et al., Adv. Energy Mater., 7, 1601660 (2017) | 2017 | PCBM | no | MAPbI3 | NiOx | 0 | one-step | spin | no | na | no | no | no | 15.5
Liao, H. C. et al., Adv. Energy Mater., 7, 1601660 (2017) | 2017 | PCBM | no | MAPbI3-xClx | NiOx | 0 | one-step | spin | no | na | no | no | no | 18.2 | CI
Lin, Q. et al., Interfaces, 9, 9096–9101 (2017) | 2017 | PCBM | no | MAPbI3 | no | 0 | one-step | spin 2-3 | toluene | DMSO+GBL | no | no | no | 5.4
Lin, Q. et al., Interfaces, 9, 9096–9101 (2017) | 2017 | PCBM | no | MAPbI3 | 1 | 0 | one-step | spin 2-3 | toluene | DMSO+GBL | no | no | no | 16.5
Lin, W. K. et al., Vaccum 140, 82–88 (2017) | 2017 | no | no | MAPbI3 | PEDOT:PSS | 0 | two-step | spin | no | DMF | no | no | no | 0.7
Lin, W. K. et al., Vaccum 140, 82–88 (2017) | 2017 | PCBM | no | MAPbI3 | PEDOT:PSS | 0 | two-step | spin | no | DMF | no | no | no | 2.1
Lin, W. K. et al., Vaccum 140, 82–88 (2017) | 2017 | PCBM | no | MAPbI3 | PEDOT:PSS | 0 | two-step | spin | methylbenzene | DMF | no | no | no | 4.7
Lin, W. K. et al., Vaccum 140, 82–88 (2017) | 2017 | PCBM | no | MAPbI3 | PEDOT:PSS | 0 | two-step | spin | methylbenzene | DMF | no | no | no | 7.8
Lin, Y. et al., Adv. Mater., 29, 1700607 (2017) | 2017 | ICBA+tran3+C60 | BCP | (FA0.83MA0.17)0.95Cs0.05Pb(I0.6Br0.4)3 | PTAA | 0 | one-step | spin 2-3 | toluene | DMF+DMSO | no | no | no | 18.3
Liu, T. et al., Sol. Energy Mater. Sol. Cells 171, 43–49 (2017) | 2017 | PCBM | no | MAPbI3 | F4-TCNQ-PTAA | 0 | one-step | spin | diethyl ether | DMF+DMSO | no | no | no | 11
Liu, T. et al., Sol. Energy Mater. Sol. Cells 171, 43–49 (2017) | 2017 | PCBM | no | MAPbI3 | F4-TCNQ-PTAA | 0 | one-step | spin | diethyl ether | DMF+DMSO | no | no | no | 5.3
Liu, C. et al., Nanoscale, 9, 13967–13975 (2017) | 2017 | PCBM | BCP | MAPb0.75Sn0.25I3 | PEDOT:PSS | 0 | two-step | spin | no | DMF+DMSO | no | no | no | 12.9
Liu, C. et al., Nanoscale, 9, 13967–13975 (2017) | 2017 | PCBM | BCP | MAPb0.75Sn0.25I3 | PEDOT:PSS | 0 | two-step | spin | no | DMF+DMSO+C60 | no | no | no | 13.9
Liu, D. et al., J. Mater. Chem. A 5, 5701–5708 (2017) | 2017 | PCBM | BCP | MAPbI3-xClx | PEDOT:PSS | 0 | one-step | spin | no | DMF | no | no | no | 13.3 | CI
Liu, D. et al., J. Mater. Chem. A 5, 5701–5708 (2017) | 2017 | PCBM | BCP | MAPbI3-xClx | PEDOT:PSS-F4-TCNQ | 0 | one-step | spin | no | DMF | no | no | no | 17.2 | CI
Liu, H. et al., Org. Electron. physics, Mater. Appl. 47, 220–227 (2017) | 2017 | PCBM | no | MAPbI3-xClx | PEDOT:PSS | PSSNa | one-step | spin | no | DMF | no | no | no | 12.3 | CI
Liu, H. et al., Org. Electron. physics, Mater. Appl. 47, 220–227 (2017) | 2017 | PCBM | no | MAPbI3-xClx | PEDOT:PSS | 0 | one-step | spin | no | DMF | no | no | no | 7.9 | CI
Liu, J. et al., ChemPhysChem 18, 617–625 (2017) | 2017 | PCBM | BCP | MAPbI3 | PEDOT:PSS | 0 | one-step | spin | toluene | DMSO+GBL | no | no | no | 14.2
Liu, J. et al., ChemPhysChem 18, 617–625 (2017) | 2017 | PCBM+C60 | no | MAPbI3 | PEDOT:PSS | 0 | one-step | spin | toluene | DMSO+GBL | no | no | no | 8.3
Liu, J. et al., ChemPhysChem 18, 617–625 (2017) | 2017 | BCP | no | MAPbI3 | PEDOT:PSS | 0 | one-step | spin | toluene | DMSO+GBL | no | no | no | 5.1
Liu, J. et al., ChemPhysChem 18, 617–625 (2017) | 2017 | C60 | no | MAPbI3 | PEDOT:PSS | 0 | one-step | spin | toluene | DMSO+GBL | no | no | no | 13.3
Liu, J. et al., ChemPhysChem 18, 617–625 (2017) | 2017 | PCBM | no | MAPbI3 | PEDOT:PSS | 0 | one-step | spin | toluene | DMSO+GBL | no | no | no | 10.2
Lou, Y.-H. and Wang, Z.-K., Nanoscale, 9, 13506–13514 (2017) | 2017 | PCBM | no | MAPbI3-xClx | V2O5 | 0 | na | na | no | na | no | no | no | 13.3 | CI
Lou, Y.-H. and Wang, Z.-K., Nanoscale, 9, 13506–13514 (2017) | 2017 | PCBM | no | MAPbI3-xClx | MoO3 | 0 | na | na | no | na | no | no | no | 12.2 | CI
Lou, Y.-H. and Wang, Z.-K., Nanoscale, 9, 13506–13514 (2017) | 2017 | PCBM | no | MAPbI3-xClx | GeO2 | 0 | na | na | no | na | no | no | no | 12.1 | CI
Lou, Y.-H. and Wang, Z.-K., Nanoscale, 9, 13506–13514 (2017) | 2017 | PCBM | no | MAPbI3-xClx | CrO3 | 0 | na | na | no | na | no | no | no | 10.2 | CI
Lou, Y.-H. and Wang, Z.-K., Nanoscale, 9, 13506–13514 (2017) | 2017 | PCBM | no | MAPbI3-xClx | PEDOT:PSS | 0 | na | na | no | na | no | no | no | 14.1 | CI
Lou, Y.-H. and Wang, Z.-K., Nanoscale, 9, 13506–13514 (2017) | 2017 | PCBM | no | MAPbI3-xClx | PEDOT:PSS-V2O5 | 0 | na | na | no | na | no | no | no | 18 | CI
Lou, Y.-H. and Wang, Z.-K., Nanoscale, 9, 13506–13514 (2017) | 2017 | PCBM | no | MAPbI3-xClx | PEDOT:PSS-GeO2 | 0 | na | na | no | na | no | no | no | 16.2 | CI
Lou, Y.-H. and Wang, Z.-K., Nanoscale, 9, 13506–13514 (2017) | 2017 | PCBM | no | MAPbI3-xClx | PEDOT:PSS-MoO3 | 0 | na | na | no | na | no | no | no | 15.7 | CI
Lou, Y.-H. and Wang, Z.-K., Nanoscale, 9, 13506–13514 (2017) | 2017 | PCBM | no | MAPbI3-xClx | PEDOT:PSS-CrO3 | 0 | na | na | no | na | no | no | no | 14.5 | CI
Luo, D. et al., Adv. Mater. 29, 1604758 (2017) | 2017 | PCBM+C60 | BCP | MA0.6FA0.4PbI3 | PTAA-F4-TCNQ | 0 | one-step | spin | no | DMF | no | no | no | 20.2
Mamun, A. et al., Phys. Chem. Chem. Phys. 19, 17960–17966 (2017) | 2017 | PCBM | no | MAPbI3-xClx | PEDOT:PSS | 0 | one-step | spin | no | DMF | no | no | no | 10.6 | CI
Mamun, A. et al., Phys. Chem. Chem. Phys. 19, 17960–17966 (2017) | 2017 | PCBM | carbon | MAPbI3-xClx | PEDOT:PSS | 0 | one-step | spin | no | DMF | no | no | no | 16.2 | CI
Mamun, A. et al., Phys. Chem. Chem. Phys. 19, 17960–17966 (2017) | 2017 | PCBM+C60 | no | MAPbI3-xClx | PEDOT:PSS | 0 | one-step | spin | no | DMF | no | no | no | 14 | CI
Mamun, A. Al et al., Phys. Chem. Chem. Phys., 19, 19487–19495 (2017) | 2017 | PCBM | carbon | MAPbI3-xClx | PEDOT:PSS | 0 | one-step | spin | no | DMF | no | no | no | 16.2 | CI
Niu, J. et al., Org. Electron. physics, Mater. Appl. 48, 165–171 (2017) | 2017 | PCBM | BCP | (FAPbI3)0.85(MAPbBr3)0.15 | PEDOT:PSS | 0 | one-step | spin 2-3 | chlorobenzene | DMF+DMSO | no | no | no | 12
Niu, J. et al., Org. Electron. physics, Mater. Appl. 48, 165–171 (2017) | 2017 | PCBM | BCP | (FAPbI3)0.85(MAPbBr3)0.15 | PEDOT:PSS-GO | 0 | one-step | spin 2-3 | chlorobenzene | DMF+DMSO | no | no | no | 14.2
Savva, A. et al., J. Mater. Chem. A, 5, 20381–20389 (2017) | 2017 | PCBM | AZO | MAPbI3-xClx | PEDOT:PSS | 0 | one-step | spin | no | DMF | no | no | no | 15.3 | CI
Savva, A. et al., J. Mater. Chem. A, 5, 20381–20389 (2017) | 2017 | PCBM | AZO | MAPbI3-xClx | PEDOT:PSS | 0 | one-step | spin | no | DMF | no | no | no | 10.6 | CI
Seo, Y. H. et al., Appl. Mater. Today, 9, 598–604 (2017) | 2017 | PCBM | BCP | MAPbI3 | NiOx | 0 | one-step | spin 2-3 | toluene | DMF | no | no | no | 5.1
Seo, Y. H. et al., Appl. Mater. Today, 9, 598–604 (2017) | 2017 | PCBM | BCP | MAPbI3 | NiOx | 0 | one-step | spin 2-3 | toluene | DMF+DMSO | no | no | no | 15.1
Seo, Y. H. et al., Appl. Mater. Today, 9, 598–604 (2017) | 2017 | PCBM | BCP | MAPbI3 | NiOx | 0 | one-step | spin 2-3 | toluene | DMSO | no | no | no | 12.5
Seo, Y. H. et al., Appl. Mater. Today, 9, 598–604 (2017) | 2017 | PCBM | BCP | MAPbI3 | NiOx | 0 | one-step | spin 2-3 | toluene | DMSO+GBL | no | no | no | 9.5
Seo, Y. H. et al., Appl. Mater. Today, 9, 598–604 (2017) | 2017 | PCBM | BCP | MAPbI3 | NiOx | 0 | one-step | spin 2-3 | toluene | DMSO+NMP | no | no | no | 11.1
Seo, Y. H. et al., Appl. Mater. Today, 9, 598–604 (2017) | 2017 | PCBM | BCP | MAPbI3 | NiOx | 0 | one-step | spin 2-3 | toluene | GBL | no | no | no | 3.6
Seo, Y. H. et al., Appl. Mater. Today, 9, 598–604 (2017) | 2017 | PCBM | BCP | MAPbI3 | NiOx | 0 | one-step | spin 2-3 | toluene | NMP | no | no | no | 10.5
Sun, W. et al., Org. Electron. physics, Mater. Appl. 46, 22–27 (2017) | 2017 | C60 | BCP | MAPbI3-xClx | PEDOT:PSS | 0 | one-step | spin | chlorobenzene | DMF | no | no | no | 14.4 | CI
Sun, W. et al., Org. Electron. physics, Mater. Appl. 46, 22–27 (2017) | 2017 | C60 | BCP | MAPbI3-xClx | PEDOT:PSS-ammonia | 0 | one-step | spin | chlorobenzene | DMF | no | no | no | 15.5 | CI
Tombe, S. et al., J. Mater. Chem. C 5, 1714–1723 (2017) | 2017 | PCBM | no | MAPbI3 | PEDOT:PSS | 0 | one-step | spin 2-3 | no | DMF | no | no | no | 9.2
Tombe, S. et al., J. Mater. Chem. C 5, 1714–1723 (2017) | 2017 | PCBM | no | MAPbI3-xBrx | PEDOT:PSS | 0 | one-step | spin 2-3 | no | DMF | no | no | no | 5.4 | Br
Tombe, S. et al., J. Mater. Chem. C 5, 1714–1723 (2017) | 2017 | PCBM | no | MAPbI3-xClx | PEDOT:PSS | 0 | one-step | spin 2-3 | no | DMF | no | no | no | 12.5 | CI
Vaagensmith, B. et al., ACS Appl. Mater. Interfaces 9, 35861–35870 (2017) | 2017 | PCBM | no | MAPbI3 | PEDOT:PSS | 0 | one-step | spin 2-3 | toluene | DMSO+GBL | no | no | no | 12.4
Wang, K. et al., ACS Omega, 2, 6250–6258 (2017) | 2017 | PCBM | BCP | MAPbI3 | PEDOT:PSS | 0 | one-step | spin | toluene | DMSO+GBL | no | no | no | 15.3
Wang, K. et al., ACS Omega, 2, 6250–6258 (2017) | 2017 | PCBM | no | MAPbI3 | PEDOT:PSS | 0 | one-step | spin | toluene | DMSO+GBL | no | no | no | 15.2
Wang, K. et al., ACS Omega, 2, 6250–6258 (2017) | 2017 | PCBM | BCP | MA0.7FA0.3PbI3-xClx | PEDOT:PSS | 0 | one-step | spin | toluene | DMSO+GBL | no | no | no | 18 | CI
Wang, N. et al., Adv. Energy Mater. 7, 1700522 (2017) | 2017 | HATNT | LiF | MAPbI3 | PEDOT:PSS | 0 | one-step | spin | toluene | DMF | no | no | no | 18.1
Wang, N. et al., Adv. Energy Mater. 7, 1700522 (2017) | 2017 | PCBM | LiF | MAPbI3 | PEDOT:PSS | 0 | one-step | spin | toluene | DMF | no | no | no | 16.6
Wang, C. et al., RSC Adv. 7, 29944–29952 (2017) | 2017 | PCBM | BCP | MAPbI3 | PEDOT:PSS | rub | one-step | spin | chlorobenzene | DMSO+GBL | no | no | no | 14.4
Wang, C. et al., RSC Adv. 7, 29944–29952 (2017) | 2017 | PCBM | BCP | MAPbI3 | rub | 0 | one-step | spin | chlorobenzene | DMSO+GBL | no | no | no | 14.3
Wang, C. et al., RSC Adv. 7, 29944–29952 (2017) | 2017 | PCBM | BCP | MAPbI3 | PEDOT:PSS | 0 | one-step | spin | chlorobenzene | DMSO+GBL | no | no | no | 12.7
Wang, J. M. et al., ACS Appl. Mater. Interfaces, 9, 13240–13246 (2017) | 2017 | PCBM | no | MAPbI3 | TS–CuPc | 0 | one-step | spin | no | DMF | no | no | no | 12.1
Wang, J. M. et al., ACS Appl. Mater. Interfaces, 9, 13240–13246 (2017) | 2017 | PCBM | no | MAPbI3 | PEDOT:PSS | 0 | one-step | spin | no | DMF | no | no | no | 5.7
Wang, J. M. et al., ACS Appl. Mater. Interfaces, 9, 13240–13246 (2017) | 2017 | PCBM | no | MAPbI3 | PEDOT:PSS-TS–CuPc | 0 | one-step | spin | no | DMF | no | no | no | 14.1
Wang, J. M. et al., ACS Appl. Mater. Interfaces, 9, 13240–13246 (2017) | 2017 | PCBM | no | MAPbI3-xClx | TS–CuPc | 0 | one-step | spin | no | DMF | no | no | no | 6.3 | CI
Wang, J. M. et al., ACS Appl. Mater. Interfaces, 9, 13240–13246 (2017) | 2017 | PCBM | no | MAPbI3-xClx | PEDOT:PSS | 0 | one-step | spin | no | DMF | no | no | no | 13.3 | CI
Wang, J. M. et al., ACS Appl. Mater. Interfaces, 9, 13240–13246 (2017) | 2017 | PCBM | no | MAPbI3-xClx | PEDOT:PSS-TS–CuPc | 0 | one-step | spin | no | DMF | no | no | no | 17.3 | CI
Wang, J. M. et al., ACS Appl. Mater. Interfaces, 9, 13240–13246 (2017) | 2017 | PCBM | no | (NH2CH=NH2PbI3)0.83(MAPbBr3)0.17 | TS–CuPc | 0 | one-step | spin | no | DMF | no | no | no | 13.1
Wang, J. M. et al., ACS Appl. Mater. Interfaces, 9, 13240–13246 (2017) | 2017 | PCBM | no | (NH2CH=NH2PbI3)0.83(MAPbBr3)0.17 | PEDOT:PSS | 0 | one-step | spin | no | DMF | no | no | no | 6.1
Wang, J. M. et al., ACS Appl. Mater. Interfaces, 9, 13240–13246 (2017) | 2017 | PCBM | no | (NH2CH=NH2PbI3)0.83(MAPbBr3)0.17 | PEDOT:PSS-TS–CuPc | 0 | one-step | spin | no | DMF | no | no | no | 15.4
Wei, J. et al., Adv. Energy Mater., 7, 1700492 (2017) | 2017 | PCBM | no | MAPbI3-xClx | PEDOT:PSS | 0 | one-step | spin | no | DMF | no | no | no | 16.6 | CI
Wu, H. et al., Org. Electron. physics, Mater. Appl. 45, 302–307 (2017) | 2017 | PCBM | no | MAPbI3 | PEDOT:PSS | 0 | one-step | doctor-blade | no | DMF | no | no | no | 11.3
Wu, T. et al., ACS Nano, 11, 11542–11549 (2017) | 2017 | PCBM | PEI | MAPbI3 | PEDOT:PSS | 0 | one-step | spin 2-3 | toluene | DMSO+GBL | no | no | no | 12.4
Wu, T. et al., ACS Nano, 11, 11542–11549 (2017) | 2017 | PCBM | PEI | MAPbI3-xClx | PEDOT:PSS | 0 | one-step | spin 2-3 | toluene | DMSO+GBL | no | no | no | 18.2 | CI
Wu, T. et al., ACS Nano, 11, 11542–11549 (2017) | 2017 | PCBM | PEI | Cs-FAPbI3 | PEDOT:PSS | 0 | one-step | spin | toluene | DMF+DMSO | no | no | no | 14.3
Xi, Q. et al., Nanoscale 9, 6136–6144 (2017) | 2017 | C60 | Bphen | MAPbI3 | CuSCN | 0 | two-step | spin | no | DMF | no | no | no | 11.4
Xia, Y. et al., J. Mater. Chem. A 5, 3193–3202 (2017) | 2017 | PCBM | FPI-PEIE | MAPbI3 | PEDOT:PSS | 0 | one-step | spin | no | DMF | no | no | no | 18.1
Xia, Y. et al., J. Mater. Chem. A 5, 3193–3202 (2017) | 2017 | PCBM | FPI-PEIE | MAPbI3 | PEDOT:PSS | 0 | one-step | spin | no | DMF | no | no | no | 14.6
Xia, Y. et al., J. Mater. Chem. A 5, 3193–3202 (2017) | 2017 | PCBM | FPI-PEIE | MAPbI3 | PEDOT:PSS | 0 | one-step | spin | no | DMF+H2O | no | no | no | 10.8
Xu, X. et al., J. Power Sources 360, 157–165 (2017) | 2017 | C60 | BCP | MAPbI3 | polyTPD | 0 | one-step | spin | toluene | DMF+DMSO | no | no | no | 18.2
Xu, X. et al., J. Power Sources 360, 157–165 (2017) | 2017 | C60 | BCP | MAPbI3 | PEDOT:PSS | 0 | one-step | spin | toluene | DMF+DMSO | no | no | no | 12.9
Xue, Q. et al., Adv. Energy Mater. 7, 1602333 (2017) | 2017 | C60(CH2) | no | MAPbI3 | NiOx | 0 | one-step | spin 2-3 | toluene | DMSO+GBL | no | no | no | 18.1
Xue, Q. et al., Adv. Energy Mater. 7, 1602333 (2017) | 2017 | PCBM | no | MAPbI3 | NiOx | 0 | one-step | spin 2-3 | toluene | DMSO+GBL | no | no | no | 16.2
Yang, Y. et al., Sci. Rep. 7, 46724 (2017) | 2017 | PCBM | no | MAPbI3-xClx | PEDOT:PSS | 0 | one-step | spin | no | DMF | no | no | no | 14.4 | CI
Yang, Y. et al., Sci. Rep. 7, 46724 (2017) | 2017 | PCBM | no | MAPbI3-xClx | PEDOT:PSS | 0 | one-step | spin | no | DMF | no | no | no | 12.1 | CI
Yao, K. et al., Nano Energy, 40, 155–162 (2017) | 2017 | PCBM+C60 | no | MAPbI3 | NiOx-Cu | mNiOx-Cu | one-step | spin | chlorobenzene | DMF+DMSO | no | no | no | 19.8
Yao, K. et al., Nano Energy, 40, 155–162 (2017) | 2017 | PCBM+C60 | no | MAPbI3 | NiOx | mNiOx-Cu | one-step | spin | chlorobenzene | DMF+DMSO | no | no | no | 18.6
Yao, K. et al., Nano Energy, 40, 155–162 (2017) | 2017 | PCBM+C60 | no | MAPbI3 | NiOx | mNiOx | one-step | spin | chlorobenzene | DMF+DMSO | no | no | no | 17
Yao, K. et al., Nano Energy, 40, 155–162 (2017) | 2017 | PCBM+C60 | no | MAPbI3 | NiOx | 0 | one-step | spin | chlorobenzene | DMF+DMSO | no | no | no | 15.6
Yao, K. et al., Nano Energy, 40, 155–162 (2017) | 2017 | PCBM+C60 | no | MAPbI3 | NiOx-Cu | 0 | one-step | spin | chlorobenzene | DMF+DMSO | no | no | no | 17
Yao, X. et al., Org. Electron. physics, Mater. Appl. 47, 85–93 (2017) | 2017 | PCBM | BCP | MAPbI3 | Vox | APPA | two-step | spin | no | DMF | no | no | no | 14
Yao, X. et al., Org. Electron. physics, Mater. Appl. 47, 85–93 (2017) | 2017 | PCBM | BCP | MAPbI3 | PEDOT:PSS | APPA | two-step | spin | no | DMF | no | no | no | 13.3
Yoon, J. et al., Energy Environ. Sci. 10, 337–345 (2017) | 2017 | C60 | BCP/LiF | MAPbI3 | PEDOT:PSS-F4-TCNQ | 0 | one-step | spin | diethyl ether | DMF+DMSO | no | no | no | 17.3
Yu, W. et al., J. Power Sources 358, 29–38 (2017) | 2017 | PCBM | BCP | MAPbI3-xClx | PEDOT:SAF | 0 | one-step | spin | no | DMSO+GBL | no | no | no | 14.1 | CI
Yu, W. et al., J. Power Sources 358, 29–38 (2017) | 2017 | PCBM | BCP | MAPbI3-xClx | PEDOT:PSS | 0 | one-step | spin | no | DMSO+GBL | no | no | no | 13.3 | CI
Zhang, H. et al., Adv. Mater. 29, 1604695 (2017) | 2017 | C60 | no | MAPbI3 | NiOx | 0 | two-step | spin-dip | no | DMF | no | no | no | 17.1
Zhao, D. et al., Nat. Energy 2, 17018 (2017) | 2017 | C60 | BCP | (FASnI3)0.6(MAPbI3)0.4 | PEDOT:PSS | 0 | one-step | spin | diethyl ether | DMF+DMSO | no | no | no | 17.5
Zhao, J. et al., Adv. Energy Mater., 7, 1602599 (2017) | 2017 | PCBM | AZO | MAPbI3 | PEDOT:PSS | 0 | one-step | spin | no | DMF | no | no | no | 11.8
Zheng, X. et al., Nat. Energy, 2, 17102 (2017) | 2017 | choline chloride+C60 | BCP | FA0.83MA0.17Pb(I0.83Br0.17)3 | PTAA | 0 | one-step | spin 2-3 | no | DMF+DMSO | no | no | no | 21
Zheng, X. et al., Nat. Energy, 2, 17102 (2017) | 2017 | choline chloride+C60 | BCP | MAPbI3 | PTAA | 0 | two-step | spin | no | DMF | no | no | no | 20
Zheng, X. et al., Nat. Energy, 2, 17102 (2017) | 2017 | choline chloride+C60 | BCP | FAxMA1-xPb(Br1-xIx)3 | PTAA | 0 | two-step | spin | no | DMF | no | no | no | 20.2
Zheng, X. et al., Nat. Energy, 2, 17102 (2017) | 2017 | PCBM+C60 | BCP | FAxMA1-xPb(Br1-xIx)3 | PTAA | 0 | two-step | spin | no | DMF | no | no | no | 18.7
Zuo, C. and Ding, L., Adv. Energy Mater. 7, 1601193 (2017) | 2017 | PCBM | no | MAPbBr3 | PEDOT:PSS | 0 | one-step | spin 2-3 | toluene | DMF | no | no | no | 4.7
Zuo, C. and Ding, L., Adv. Energy Mater. 7, 1601193 (2017) | 2017 | PCBM | no | MAPbBr3 | PEDOT:PSS-Na | 0 | one-step | spin 2-3 | toluene | DMF | no | no | no | 4.8
Zuo, C. and Ding, L., Adv. Energy Mater. 7, 1601193 (2017) | 2017 | PCBM | no | MAPbI3 | PEDOT:PSS-Na | 0 | one-step | spin 2-3 | no | DMF | no | no | no | 15.6
Zuo, C. and Ding, L., Adv. Energy Mater. 7, 1601193 (2017) | 2017 | PCBM | no | MAPbI3 | PEDOT:PSS | 0 | one-step | spin 2-3 | no | DMF | no | no | no | 12.4
Zuo, C. and Ding, L., Adv. Energy Mater. 7, 1601193 (2017) | 2017 | PCBM | no | MAPbI2Br | PEDOT:PSS | 0 | one-step | spin 2-3 | no | DMF+NH4Cl | no | no | no | 10.2
Zuo, C. and Ding, L., Adv. Energy Mater. 7, 1601193 (2017) | 2017 | PCBM | no | MAPbI2Br | PEDOT:PSS-Na | 0 | one-step | spin 2-3 | no | DMF+NH4Cl | no | no | no | 11.6
Adnan, M. and Lee, J. K., Sci. Rep. 8, 2168 (2018) | 2018 | TiO2 | mTiO2 | MAPbI3 | spiro-OMeTAD | Li+TBP | two-step | dipping | no | na | no | no | no | 12.4
Amini, M. et al., J. Mater. Chem. A 6, 2632–2642 (2018) | 2018 | TiO2 | mTiO2 | MAPbI3 | spiro-OMeTAD | Li+TBP | one-step | spin | no | DMF | no | no | no | 15.1
Amini, M. et al., J. Mater. Chem. A 6, 2632–2642 (2018) | 2018 | P123-ib | mTiO2 | MAPbI3 | spiro-OMeTAD | Li+TBP | one-step | spin | no | DMF | no | no | no | 16.7
Bashir, A. et al., Nanoscale 10, 2341–2350 (2018) | 2018 | TiO2 | mTiO2 | MAPbI3 | no | no | one-step | spin | no | GBL | no | no | 5AVAI | 11.3
Bashir, A. et al., Nanoscale 10, 2341–2350 (2018) | 2018 | TiO2 | mTiO2 | MAPbI3 | no | no | one-step | spin | no | GBL | no | no | 5AVAI | 9.3
Bashir, A. et al., Nanoscale 10, 2341–2350 (2018) | 2018 | TiO2 | mTiO2 | MAPbI3 | Co3O4 | no | one-step | spin | no | GBL | no | no | 5AVAI | 13.3
Bashir, A. et al., Nanoscale 10, 2341–2350 (2018) | 2018 | TiO2 | mTiO2 | MAPbI3 | Co3O4 | no | one-step | spin | no | GBL | no | no | 5AVAI | 11.7
Chen, T.-P. et al., Adv. Energy Mater. 8, 1701722 (2018) | 2018 | TiO2 | 0 | MAPbI3-xClx | spiro-OMeTAD | Li+TBP | one-step | spin | no | DMF | no | no | no | 15.3 | CI
Chen, T.-P. et al., Adv. Energy Mater. 8, 1701722 (2018) | 2018 | 2D titania | 0 | MAPbI3-xClx | spiro-OMeTAD | Li+TBP | one-step | spin | no | DMF | no | no | no | 15.2 | CI
Chen, T.-P. et al., Adv. Energy Mater. 8, 1701722 (2018) | 2018 | no | no | MAPbI3-xClx | spiro-OMeTAD | Li+TBP | one-step | spin | no | DMF | no | no | no | 7.2 | CI
Chen, R. et al., Energy Fuels 2, 1093–1100 (2018) | 2018 | TiO2 | 0 | MAPb1-xClx | spiro-OMeTAD | Li+TBP | one-step | spin | no | DMF | no | no | no | 13.2 | CI
Chen, R. et al., Energy Fuels 2, 1093–1100 (2018) | 2018 | TiO2 | 0 | MAPb1-xZnxI3-yCly | spiro-OMeTAD | Li+TBP | one-step | spin | no | DMF | no | no | no | 16.9
Christians, J. A. et al., Nat. Energy 3, 68–74 (2018) | 2018 | TiO2 | mTiO2 | (FA0.76MA0.21Cs0.03)0.67Pb(I0.89Br0.11)2.56 | spiro-OMeTAD | Li+TBP | one-step | spin 2-3 | chlorobenzene | DMF+DMSO | no | no | no | 19.6
Christians, J. A. et al., Nat. Energy 3, 68–74 (2018) | 2018 | TiO2 | mTiO2 | (FA0.76MA0.21Cs0.03)0.67Pb(I0.89Br0.11)2.56 | spiro-OMeTAD | Li+TBP | one-step | spin 2-3 | chlorobenzene | DMF+DMSO | no | no | no | 14.4
Christians, J. A. et al., Nat. Energy 3, 68–74 (2018) | 2018 | SnO2 | mTiO2 | (FA0.76MA0.21Cs0.03)0.67Pb(I0.89Br0.11)2.56 | EH44 | EH44-ox+TBP | one-step | spin 2-3 | chlorobenzene | DMF+DMSO | no | no | no | 12.3
Christians, J. A. et al., Nat. Energy 3, 68–74 (2018) | 2018 | TiO2 | mTiO2 | (FA0.76MA0.21Cs0.03)0.67Pb(I0.89Br0.11)2.56 | EH44 | EH44-ox+TBP | one-step | spin 2-3 | chlorobenzene | DMF+DMSO | no | no | no | 16.8
Deng, X. et al., Superlattices Microstruct. 117, 283–287 (2018) | 2018 | TiO2 | Y-TiO2-nanorod | MAPbI3-xBrx | spiro-OMeTAD | Li+TBP+FK209 | two-step | spin | no | DMF+DMSO | no | no | no | 18.1
Deng, X. et al., Superlattices Microstruct. 117, 283–287 (2018) | 2018 | TiO2 | TiO2-nanorod | MAPbI3-xBrx | spiro-OMeTAD | Li+TBP+FK209 | two-step | spin | no | DMF+DMSO | no | no | no | 16.4
Domanski, K. et al., Nat. Energy 3, 61–67 (2018) | 2018 | TiO2 | mTiO2-Li | Cs5(FA83MA17)95Pb(I83Br17)3 | spiro-OMeTAD | Li+TBP+FK209 | one-step | spin 2-3 | chlorobenzene | DMF+DMSO | no | no | no | 20.2
Draguta, S. et al. Energy Environ. Sci. 11, 960–969 (2018) | 2018 | TiO2 | 0 | FAI,PbI2,MABr,PbBr2,CsI | spiro-OMeTAD | Li+TBP+FK209 | one-step | spin 2-3 | chlorobenzene | DMF+DMSO | no | no | no | 18.8
Draguta, S. et al. Energy Environ. Sci. 11, 960–969 (2018) | 2018 | TiO2 | 0 | MAPbI3 | spiro-OMeTAD | Li+TBP+FK209 | one-step | spin | diethyl ether | DMF+DMSO | no | no | no | 17.8
Gomez, A. et al., Nano Energy 45, 94–100 (2018) | 2018 | TiO2 | mTiO2-Li | FAI,PbI2,MABr,PbBr2,CsI | spiro-OMeTAD | Li+TBP+FK209 | one-step | spin 2-3 | chlorobenzene | DMF+DMSO | no | no | no | 17.3
Guo, Y. et al., ACS Appl. Energy Mater. acsaem.8b00094 (2018). doi:10.1021/acsaem.8b00094 | 2018 | IL/PCBM | Nb2O5 | MAPbI3-xClx | spiro-OMeTAD | Li+TBP | one-step | spin | no | DMF | no | no | no | 18.8 | CI
Guo, Y. et al., ACS Appl. Energy Mater. acsaem.8b00094 (2018). doi:10.1021/acsaem.8b00094 | 2018 | IL | Nb2O5 | MAPbI3-xClx | spiro-OMeTAD | Li+TBP | one-step | spin | no | DMF | no | no | no | 16.4 | CI
Guo, Y. et al., ACS Appl. Energy Mater. acsaem.8b00094 (2018). doi:10.1021/acsaem.8b00094 | 2018 | PCBM | Nb2O5 | MAPbI3-xClx | spiro-OMeTAD | Li+TBP | one-step | spin | no | DMF | no | no | no | 16.6 | CI
Guo, Y. et al., Sol. Energy Mater. Sol. Cells 178, 186–192 (2018) | 2018 | TiO2 | 0 | MAPbI3 | spiro-OMeTAD | Li+TBP | one-step | spin | no | DMF | no | no | no | 12.7
Guo, Y. et al., Sol. Energy Mater. Sol. Cells 178, 186–192 (2018) | 2018 | TiO2 | CdS | MAPbI3 | spiro-OMeTAD | Li+TBP | one-step | spin | no | DMF | no | no | no | 16
Hou, Q. et al., ChemElectroChem 5, 725 (2018) | 2018 | α‐Fe2O3 | 0 | MAPbI3 | spiro-OMeTAD | Li+TBP | one-step | spin | chlorobenzene | DMF | no | no | no | 12.1
Hou, Q. et al., ChemElectroChem 5, 725 (2018) | 2018 | α‐Fe2O3 | PCBM | MAPbI3 | spiro-OMeTAD | Li+TBP | one-step | spin | chlorobenzene | DMF | no | no | no | 14.2
Jiang, H. et al., ACS Appl. Energy Mater. 1, 900–909 (2018) | 2018 | TiO2 | 0 | MAPbI3 | spiro-OMeTAD | Li+TBP | one-step | spin | no | DMSO+GBL | no | no | no | 16.9
Jiang, H. et al., ACS Appl. Energy Mater. 1, 900–909 (2018) | 2018 | TiO2 | 0 | MAPbI3 | spiro-OMeTAD | Li+TBP | one-step | spin | no | DMSO+GBL+HaHc | no | no | no | 18.7
Kogo, A. et al., ACS Appl. Mater. Interfaces 10, 2224–2229 (2018) | 2018 | TiO2 | 0 | MAPbI3 | spiro-OMeTAD | Li+TBP+FK209 | one-step | spin | no | DMF+DMSO | no | no | no | 13.2
Kogo, A. et al., ACS Appl. Mater. Interfaces 10, 2224–2229 (2018) | 2018 | 0 | mTiO2-brookite | MAPbI3 | spiro-OMeTAD | Li+TBP+FK209 | one-step | spin | no | DMF+DMSO | no | no | no | 13
Kogo, A. et al., ACS Appl. Mater. Interfaces 10, 2224–2229 (2018) | 2018 | SnO2 | mTiO2-brookite | MAPbI3 | spiro-OMeTAD | Li+TBP+FK209 | one-step | spin | no | DMF+DMSO | no | no | no | 18.6
Kogo, A. et al., ACS Appl. Mater. Interfaces 10, 2224–2229 (2018) | 2018 | TiO2 | mTiO2-brookite | MAPbI3 | spiro-OMeTAD | Li+TBP+FK209 | one-step | spin | no | DMF+DMSO | no | no | no | 20.2
Li, F. et al., Adv. Funct. Mater. 28, 1706377 (2018) | 2018 | TiO2 | 0 | MAPbI3 | spiro-OMeTAD | no | one-step | spin | chlorobenzene | DMSO+GBL | no | no | no | 17.7
Li, F. et al., Adv. Funct. Mater. 28, 1706377 (2018) | 2018 | TiO2 | 0 | MAPbI3 | spiro-OMeTAD | no | one-step | spin | chlorobenzene+PF1 | DMSO+GBL | no | no | no | 18.7
Li, F. et al., Adv. Funct. Mater. 28, 1706377 (2018) | 2018 | TiO2 | 0 | MAPbI3 | spiro-OMeTAD | no | one-step | spin | chlorobenzene+ F+N2200 | DMSO+GBL | no | no | no | 18.4
Li, F. et al., Adv. Funct. Mater. 28, 1706377 (2018) | 2018 | TiO2 | 0 | MAPbI3 | spiro-OMeTAD | no | one-step | spin | chlorobenzene+ PF0 | DMSO+GBL | no | no | no | 18.1
Li, F. et al., Adv. Funct. Mater. 28, 1706377 (2018) | 2018 | TiO2 | 0 | MAPbI3 | spiro-OMeTAD | no | one-step | spin | chlorobenzene+N2200 | DMSO+GBL | no | no | no | 17.9
Li, K. et al., Sci. Rep. 8, 442 (2018) | 2018 | C60 | 0 | MAPbI3 | spiro-OMeTAD | Li+TBP | two-step | evap-spin | no | na | no | no | no | 15
Li, B. et al., Nat. Commun. 9, 1076 (2018) | 2018 | TiO2 | mTiO2 | CsPbI3 | spiro-OMeTAD | no | one-step | spin | no | DMF+DMSO+PVP | no | no | no | 10.7
Li, B. et al., Nat. Commun. 9, 1076 (2018) | 2018 | TiO2 | mTiO2 | CsPbI2Br | spiro-OMeTAD | no | one-step | spin | no | DMF+DMSO+PVP | no | no | no | 8
Liu, N. et al., J. Mater. Chem. A 6, 6806–6814 (2018) | 2018 | SnO2 | 0 | MAxFA1-xPbI3-yBry | spiro-OMeTAD | Li+TBP | two-step | spin | no | DMF+DMSO | no | no | no | 20.6
Liu, N. et al., J. Mater. Chem. A 6, 6806–6814 (2018) | 2018 | SnO2 | 0 | MAxFA1-xPbI3-yBry | spiro-OMeTAD | Li+TBP | two-step | spin | no | DMF+DMSO | no | no | no | 18.5
Magomedov, A. et al., Adv. Funct. Mater. 28, 1704351 (2018) | 2018 | TiO2 | mTiO2-Li | Cs0.1(MA0.15FA0.85)0.9Pb(I0.85Br0.15) | V885 | Li+TBP+FK209 | one-step | spin | trifluorotoluene | DMF+DMSO | no | no | no | 18.9
Magomedov, A. et al., Adv. Funct. Mater. 28, 1704351 (2018) | 2018 | TiO2 | mTiO2-Li | Cs0.1(MA0.15FA0.85)0.9Pb(I0.85Br0.15) | V911 | Li+TBP+FK209 | one-step | spin | trifluorotoluene | DMF+DMSO | no | no | no | 18.9
Magomedov, A. et al., Adv. Funct. Mater. 28, 1704351 (2018) | 2018 | TiO2 | mTiO2-Li | Cs0.1(MA0.15FA0.85)0.9Pb(I0.85Br0.15) | V886 | Li+TBP+FK209 | one-step | spin | trifluorotoluene | DMF+DMSO | no | no | no | 18.5
Magomedov, A. et al., Adv. Funct. Mater. 28, 1704351 (2018) | 2018 | TiO2 | mTiO2-Li | Cs0.1(MA0.15FA0.85)0.9Pb(I0.85Br0.15) | V1no39 | Li+TBP+FK209 | one-step | spin | trifluorotoluene | DMF+DMSO | no | no | no | 17.4
Magomedov, A. et al., Adv. Funct. Mater. 28, 1704351 (2018) | 2018 | TiO2 | mTiO2-Li | Cs0.1(MA0.15FA0.85)0.9Pb(I0.85Br0.15) | V946 | Li+TBP+FK209 | one-step | spin | trifluorotoluene | DMF+DMSO | no | no | no | 17.1
Magomedov, A. et al., Adv. Funct. Mater. 28, 1704351 (2018) | 2018 | TiO2 | mTiO2-Li | Cs0.1(MA0.15FA0.85)0.9Pb(I0.85Br0.15) | V957 | Li+TBP+FK209 | one-step | spin | trifluorotoluene | DMF+DMSO | no | no | no | 17.1
Magomedov, A. et al., Adv. Funct. Mater. 28, 1704351 (2018) | 2018 | TiO2 | mTiO2-Li | Cs0.1(MA0.15FA0.85)0.9Pb(I0.85Br0.15) | V928 | Li+TBP+FK209 | one-step | spin | trifluorotoluene | DMF+DMSO | no | no | no | 16.5
Magomedov, A. et al., Adv. Funct. Mater. 28, 1704351 (2018) | 2018 | TiO2 | mTiO2-Li | Cs0.1(MA0.15FA0.85)0.9Pb(I0.85Br0.15) | V9no8 | Li+TBP+FK209 | one-step | spin | trifluorotoluene | DMF+DMSO | no | no | no | 16.5
Magomedov, A. et al., Adv. Funct. Mater. 28, 1704351 (2018) | 2018 | TiO2 | mTiO2-Li | Cs0.1(MA0.15FA0.85)0.9Pb(I0.85Br0.15) | V931 | Li+TBP+FK209 | one-step | spin | trifluorotoluene | DMF+DMSO | no | no | no | 16.3
Mathies, F. et al., ACS Appl. Energy Mater. acsaem.8b00222 (2018). doi:10.1021/acsaem.8b00222 | 2018 | TiO2 | 0 | Cs0.1(FA0.83MA0.17)0.9Pb(Br0.17I0.83)3 | spiro-OMeTAD | Li+TBP | one-step | printed | no | DMF+DMSO | no | no | no | 15.3
Ng, C. H. et al., Sci. Rep. 8, 2482 (2018) | 2018 | TiO2 | mTiO2 | CsPbBr3 | P3HT | no | two-step | spin-dip | no | DMF | no | no | no | 3.1
Ng, C. H. et al., Sci. Rep. 8, 2482 (2018) | 2018 | TiO2 | mTiO2 | CsPbBr2.9I0.1 | P3HT | no | two-step | spin-dip | no | DMF | no | no | no | 2.5
Ng, C. H. et al., Sci. Rep. 8, 2482 (2018) | 2018 | TiO2 | mTiO2 | CsPbBr2.9I0.1 | spiro-OMeTAD | Li+TBP | two-step | spin-dip | no | DMF | no | no | no | 4
Ng, C. H. et al., Sci. Rep. 8, 2482 (2018) | 2018 | TiO2 | mTiO2 | CsPbBr3 | spiro-OMeTAD | Li+TBP | two-step | spin-dip | no | DMF | no | no | no | 3
Nimens, W. J. et al., ACS Appl. Energy Mater. 1, acsaem.7b00147 (2018) | 2018 | TiO2 | 0 | MAPbI3-xClx | PTAA | Li+TBP | one-step | spin | no | DMF | no | no | no | 13.5 | CI
Nimens, W. J. et al., ACS Appl. Energy Mater. 1, acsaem.7b00147 (2018) | 2018 | TiO2 | 0 | MAPbI3-xClx | PTAA | Li+TBP | one-step | spin | no | DMF | no | no | no | 6.3 | CI
Nimens, W. J. et al., ACS Appl. Energy Mater. 1, acsaem.7b00147 (2018) | 2018 | 0 | mTiO2 | MAPbI3-xClx | PTAA | Li+TBP | one-step | spin | no | DMF | no | no | no | 7.7 | CI
Suk, K., Thin Solid Films (2018). doi:10.1016/j.tsf.2018.04.017 | 2018 | ZnO | 0 | FAPbI3-MAPbBr3 | spiro-OMeTAD | Li+TBP+FK209 | one-step | spin 2-3 | toluene | DMF+DMSO | no | no | no | 14.9
Suk, K., Thin Solid Films (2018). doi:10.1016/j.tsf.2018.04.017 | 2018 | ZnO | 0 | FAPbI3-MAPbBr3 | spiro-OMeTAD | Li+TBP+FK209 | one-step | spin 2-3 | toluene | DMF+DMSO | no | no | no | 13.7
Pelicano, C. M. and Yanagi, H., J. Energy Chem. 27, 455–462 (2018) | 2018 | ZnO | ZnO-nanorod | MAPbI3 | P3HT | no | one-step | spin | toluene | DMF | no | no | no | 4.9
Pelicano, C. M. and Yanagi, H., J. Energy Chem. 27, 455–462 (2018) | 2018 | ZnO | ZnO-nanorod | MAPbI3 | P3HT | no | one-step | spin | toluene | DMF | no | no | no | 3.4
Que, M. et al., J. Power Sources 383, 42–49 (2018) | 2018 | TiO2 | mTiO2 | MAPbI3 | spiro-OMeTAD | Li+TBP | one-step | spin 2-3 | chlorobenzene | DMF+DMSO | no | no | no | 15
Que, M. et al., J. Power Sources 383, 42–49 (2018) | 2018 | TiO2 | mTiO2-Au | MAPbI3 | spiro-OMeTAD | Li+TBP | one-step | spin 2-3 | chlorobenzene | DMF+DMSO | no | no | no | 17.9
Raminafshar, C. et al., Electrochim. Acta 276, 261–267 (2018) | 2018 | TiO2 | mZrO2 | MAPbI3 | no | no | one-step | drip | no | GBL | no | no | 5-AVA | 10.7
Shao, F. et al., Sci. Rep. 8, 7033 (2018) | 2018 | TiO2 | mTiO2 | MAPbI3 | spiro-OMeTAD | Li+TBP+FK209 | one-step | spin 2-3 | trifluorotoluene | DMSO | no | no | no | 16.4
Shao, F. et al., Sci. Rep. 8, 7033 (2018) | 2018 | TiO2 | mTiO2 | MAPbI3 | spiro-OMeTAD | Li+TBP+FK209 | one-step | spin 2-3 | trifluorotoluene | DMSO | no | no | no | 8.3
Son, D.-Y. et al., J. Am. Chem. Soc. 140, jacs.7b10430 (2018) | 2018 | TiO2 | mTiO2 | MAPbI3 | spiro-OMeTAD | Li+TBP | one-step | spin | diethyl ether | DMF+DMSO | no | no | no | 17.5
Son, D.-Y. et al., J. Am. Chem. Soc. 140, jacs.7b10430 (2018) | 2018 | TiO2 | mTiO2 | FAPbI3 | spiro-OMeTAD | Li+TBP | one-step | spin | diethyl ether | DMF+DMSO | no | no | no | 14.8
Son, D.-Y. et al., J. Am. Chem. Soc. 140, jacs.7b10430 (2018) | 2018 | TiO2 | mTiO2 | FA0.85MA0.1Cs0.05PbI2.7Br0.3 | spiro-OMeTAD | Li+TBP | one-step | spin | diethyl ether | DMF+DMSO | no | no | no | 18.6
Son, D.-Y. et al., J. Am. Chem. Soc. 140, jacs.7b10430 (2018) | 2018 | TiO2 | mTiO2 | FA0.85MA0.15PbI2.55Br0.45 | spiro-OMeTAD | Li+TBP | one-step | spin | diethyl ether | DMF+DMSO | no | no | no | 17.8
Son, D.-Y. et al., J. Am. Chem. Soc. 140, jacs.7b10430 (2018) | 2018 | TiO2 | mTiO2 | MAPbI3 | spiro-OMeTAD | Li+TBP | one-step | spin | diethyl ether | DMF+DMSO+KI | no | no | no | 17.2
Son, D.-Y. et al., J. Am. Chem. Soc. 140, jacs.7b10430 (2018) | 2018 | TiO2 | mTiO2 | FAPbI3 | spiro-OMeTAD | Li+TBP | one-step | spin | diethyl ether | DMF+DMSO+KI | no | no | no | 10.7
Son, D.-Y. et al., J. Am. Chem. Soc. 140, jacs.7b10430 (2018) | 2018 | TiO2 | mTiO2 | FA0.85MA0.1Cs0.05PbI2.7Br0.3 | spiro-OMeTAD | Li+TBP | one-step | spin | diethyl ether | DMF+DMSO+KI | no | no | no | 18.8
Son, D.-Y. et al., J. Am. Chem. Soc. 140, jacs.7b10430 (2018) | 2018 | TiO2 | mTiO2 | FA0.85MA0.15PbI2.55Br0.45 | spiro-OMeTAD | Li+TBP | one-step | spin | diethyl ether | DMF+DMSO+KI | no | no | no | 17.9
Sun, K. et al., ACS Appl. Energy Mater. acsaem.8b00160 (2018). doi:10.1021/acsaem.8b00160 | 2018 | TiO2 | 0 | MAPbI3 | spiro-OMeTAD | Li+TBP | two-step | spin | no | DMF | no | no | no | 18.5
Sun, K. et al., ACS Appl. Energy Mater. acsaem.8b00160 (2018). doi:10.1021/acsaem.8b00160 | 2018 | TiO2 | 0 | MAPbI3 | spiro-OMeTAD | Li+TBP | two-step | spin | no | DMF | no | no | no | 14.3
Wang, Q., J. Phys. Chem. C 122, 4822–4827 (2018) | 2018 | TiO2 | 0 | MAPbI2.85Br0.15 | spiro-OMeTAD | Li+TBP | one-step | spin | no | DMF | no | no | no | 6.8
Wang, Q., J. Phys. Chem. C 122, 4822–4827 (2018) | 2018 | TiO2 | mTiO2 | MAPbI2.85Br0.15 | spiro-OMeTAD | Li+TBP | one-step | spin | no | DMF | no | no | no | 6.5
Wang, B. et al., Journal of Energy Chemistry 27, 736–741 (2017) | 2018 | TiO2 | mTiO2 | MAPbI3 | spiro-OMeTAD | no | one-step | spin | ethylacetate | DMF+DMSO | no | no | no | 16.6
Xu, Z. et al., J. Mater. Chem. C 6, 4746–4752 (2018) | 2018 | TiO2 | 0 | MAPbI3-xClx | spiro-OMeTAD | Li+TBP | one-step | spin | no | DMF | no | no | no | 13.4 | CI
Xu, Z. et al., J. Mater. Chem. C 6, 4746–4752 (2018) | 2018 | TiO2-Ru | 0 | MAPbI3-xClx | spiro-OMeTAD | Li+TBP | one-step | spin | no | DMF | no | no | no | 15.7 | CI
Ye, Q.-Q. et al., ACS Energy Lett. 3, 875–882 (2018) | 2018 | TiO2 | 0 | MAPbI3 | spiro-OMeTAD | no | one-step | spin | chlorobenzene | DMF | no | no | no | 16.3
Ye, Q.-Q. et al., ACS Energy Lett. 3, 875–882 (2018) | 2018 | TiO2 | bis-PCBM-DMC | MAPbI3 | spiro-OMeTAD | no | one-step | spin | chlorobenzene | DMF | no | no | no | 20.1
Ye, Q.-Q. et al., ACS Energy Lett. 3, 875–882 (2018) | 2018 | TiO2 | bis-PCBM | MAPbI3 | spiro-OMeTAD | no | one-step | spin | chlorobenzene | DMF | no | no | no | 17.8
Zhang, M. et al., Sol. RRL 2, 1700213 (2018) | 2018 | TiO2 | 0 | FAI,CsI,PbI2,MABr,PbBr2 | spiro-OMeTAD | Li+TBP+FK209 | one-step | spin 2-3 | chlorobenzene | DMF+DMSO | no | no | no | 19.1
Zhang, M. et al., Sol. RRL 2, 1700213 (2018) | 2018 | TiO2 | 0 | FAI,CsI,PbI2,MABr,PbBr2 | spiro-OMeTAD | Li+TBP+FK209 | one-step | spin 2-3 | methoxybenzene | DMF+DMSO | no | no | no | 19.4
Zhang, R. et al., Electrochim. Acta 265, 98–106 (2018) | 2018 | TiO2 | mTiO2-Li | MAPbI3 | spiro-OMeTAD | Li+TBP | one-step | spin | diethyl ether | DMF+DMSO | no | no | no | 16.2
Zhang, R. et al., Electrochim. Acta 265, 98–106 (2018) | 2018 | TiO2 | mTiO2-Li | CsI,FAI,PbI2,MABr,PbBr2 | spiro-OMeTAD | Li+TBP+FK209 | one-step | spin 2-3 | chlorobenzene | DMF+DMSO | no | no | no | 18.2
Zhao, X. et al., Nano Lett. 18, 2442–2449 (2018) | 2018 | SnO2-5% G | 0 | FA0.75MA0.15Cs0.1PbI2.65Br0.35 | spiro-OMeTAD | Li+TBP | one-step | spin | chlorobenzene | DMF+DMSO | no | no | no | 20.2
Zhao, X. et al., Nano Lett. 18, 2442–2449 (2018) | 2018 | SnO2 | 0 | FA0.75MA0.15Cs0.1PbI2.65Br0.35 | spiro-OMeTAD | Li+TBP | one-step | spin | chlorobenzene | DMF+DMSO | no | no | no | 19
Zhao, X. et al., Nano Lett. 18, 2442–2449 (2018) | 2018 | SnO2-5% NDI | 0 | FA0.75MA0.15Cs0.1PbI2.65Br0.35 | spiro-OMeTAD | Li+TBP | one-step | spin | chlorobenzene | DMF+DMSO | no | no | no | 18.8
Zhao, X. et al., Nano Lett. 18, 2442–2449 (2018) | 2018 | SnO2 | 0 | FA0.83MA0.17PbI2.63Br0.37 | spiro-OMeTAD | Li+TBP | one-step | spin | chlorobenzene | DMF+DMSO | no | no | no | 15.2
Zhao, X. et al., Nano Lett. 18, 2442–2449 (2018) | 2018 | NDI-graphene | 0 | FA0.83MA0.17PbI2.63Br0.37 | spiro-OMeTAD | Li+TBP | one-step | spin | chlorobenzene | DMF+DMSO | no | no | no | 9.8
Zhao, Y. et al., Nat. Commun. 9, 1607 (2018) | 2018 | TiO2-Cl | 0 | Cs10(Cs0.1FA0.78MA0.12PbI2.55Br0.45) | spiro-OMeTAD | Li+TBP | two-step | spin | no | DMF+DMSO | no | no | no | 21.7
Ng, C. H. et al., Sci. Rep. 8, 2482 (2018) | 2018 | TiO2-Cl | 0 | PbI2/FAI/MABr/MACl | spiro-OMeTAD | Li+TBP | two-step | spin | no | DMF+DMSO | no | no | no | 19.4 | CI
Zhu, W. et al., Dalt. Trans. 47, 6404–6411 (2018) | 2018 | Ti-Fe2O3 | 0 | MAPbI3 | spiro-OMeTAD | Li+TBP+FK209 | one-step | spin | diethyl ether | DMF+DMSO | no | no | no | 17.9
Alsari, M. et al., Sci. Rep., 8, 5977 (2018) | 2018 | PCBM | BCP | MAPbI3 | PEDOT:PSS | polyTPD | one-step | spin | no | DMF+HPA | no | no | no | 15.4
Alsari, M. et al., Sci. Rep., 8, 5977 (2018) | 2018 | PCBM | BCP | MAPbI3-xClx | PEDOT:PSS | polyTPD | one-step | spin | no | DMF | no | no | no | 12 | CI
Alsari, M. et al., Sci. Rep., 8, 5977 (2018) | 2018 | PCBM | BCP | FA0.83Cs0.17Pb(I0.8Br0.2)3 | PEDOT:PSS | polyTPD | one-step | spin 2-3 | anisole | DMF+DMSO | no | no | no | 18.5
Chang, C.-Y. et al., J. Mater. Chem. A, 6, 4179–4188 (2018) | 2018 | PCBM | PEI | MAPbI3 | PEDOT:PSS | 0 | one-step | spin | no | DMF | no | no | no | 14.1
Chang, C.-Y. et al., J. Mater. Chem. A, 6, 4179–4188 (2018) | 2018 | PCBM | PEI | MAPbI3 | PEDOT:PSS | 0 | one-step | spin | no | DMF+3F+PC61BM | no | no | no | 16.2
Chang, C.-Y. et al., J. Mater. Chem. A, 6, 4179–4188 (2018) | 2018 | PCBM | PEI | MAPbI3 | PEDOT:PSS | 0 | one-step | spin | no | DMF+5F+PC61BM | no | no | no | 12.4
Chen, W. et al., Org. Electron., 58, 283–289 (2018) | 2018 | PCBM | no | MAPbI3-xClx | PEDOT:PSS | 0 | one-step | spin | toluene | DMSO+GBL+ASCl | no | no | no | 14.5 | CI
Chen, W. et al., Org. Electron., 58, 283–289 (2018) | 2018 | PCBM | no | MAPbI3-xClx | PEDOT:PSS | 0 | one-step | spin | toluene | DMSO+GBL | no | no | no | 14.9 | CI
Thrithamarassery Gangadharan, D. et al., Sol. RRL 2, 1700215 (2018) | 2018 | PCBM | no | (PEA)2(MA)3Pb4I13 | PEDOT:PSS | 0 | one-step | spin | no | DMF | no | no | no | 5.5
Thrithamarassery Gangadharan, D. et al., Sol. RRL 2, 1700215 (2018) | 2018 | PCBM | no | (PEA)2(MA)3Pb4I13 | PEDOT:PSS | 0 | one-step | spin | toluene | DMF | no | no | no | 3.9
Han, C. et al., J. Mater. Chem. C (2018). doi:10.1039/C8TC01033A | 2018 | PCBM | PEI | MAPbI3-xClx | PEDOT:PSS | 0 | one-step | spin 2-3 | chlorobenzene-ITIC | DMSO+GBL | no | no | no | 17.2 | CI
Han, C. et al., J. Mater. Chem. C (2018). doi:10.1039/C8TC01033A | 2018 | PCBM | PEI | MAPbI3-xClx | PEDOT:PSS | 0 | one-step | spin 2-3 | chlorobenzene | DMSO+GBL+ITIC | no | no | no | 16.3 | CI
Han, C. et al., J. Mater. Chem. C (2018). doi:10.1039/C8TC01033A | 2018 | PCBM | PEI | MAPbI3-xClx | PEDOT:PSS | 0 | one-step | spin 2-3 | chlorobenzene | DMSO+GBL | no | no | no | 17.9 | CI
Heo, J. H. et al., J. Mater. Chem. A, 6, 8251–8258 (2018) | 2018 | PCBM | no | FAPbI3-xBrx | PEDOT:PSS | 0 | two-step | spin | no | DMF+DMSO | no | no | no | 18.9
Heo, J. H. et al., J. Mater. Chem. A, 6, 8251–8258 (2018) | 2018 | PCBM | no | FAPbI3-xBrx | PEDOT:PSS | 0 | two-step | spin | no | DMF+DMSO | no | no | no | 13.8
Hsu, K. C. et al., Org. Electron. physics, Mater. Appl., 57, 221–225 (2018) | 2018 | C60 | BCP | MAPbI3 | PEDOT:PSS | 0 | one-step | electrospray | no | DMF | no | no | no | 0.9
Hsu, K. C. et al., Org. Electron. physics, Mater. Appl., 57, 221–225 (2018) | 2018 | C60 | BCP | MAPbI3-xClx | PEDOT:PSS | 0 | one-step | electrospray | no | DMF | no | no | no | 8.1 | CI
Hsu, K. C. et al., Org. Electron. physics, Mater. Appl., 57, 221–225 (2018) | 2018 | C60 | BCP | MAPbI3 | PEDOT:PSS | 0 | two-step | vasp | no | DMF | no | no | no | 10.7
Ito, N. et al., J. Phys. Chem. Lett., 9, 1682–1688 (2018) | 2018 | C60 | BCP | FA0.75MA0.25Sn0.95Ge0.05I3 | PEDOT:PSS | 0 | one-step | spin | toluene | DMF+DMSO | no | no | no | 6.9
Ito, N. et al., J. Phys. Chem. Lett., 9, 1682–1688 (2018) | 2018 | C60 | BCP | FA0.75MA0.25SnI3 | PEDOT:PSS | 0 | one-step | spin | toluene | DMF+DMSO | no | no | no | 3.6
Kang, J. S. et al., Advanced Energy Materials 8, 1703114 (2018) | 2018 | C60 | BCP | MAPbI3 | CoN | 0 | one-step | spin | diethyl ether | DMF+DMSO | no | no | no | 15
Kang, J. S. et al., Advanced Energy Materials 8, 1703114 (2018) | 2018 | C60 | BCP | MAPbI3 | PEDOT:PSS | 0 | one-step | spin | diethyl ether | DMF+DMSO | no | no | no | 16.8
Lee, H. et al., Sci. Rep. 8, 5590 (2018) | 2018 | PCBM | BCP | MAPbI3 | NiOx | 0 | one-step | spin 2-3 | chlorobenzene | DMF+DMSO | no | no | no | 10.1
Li, J. et al., Nano Energy, 46, 331–337 (2018) | 2018 | PCBM | ZnO | MAPbI3 | P3CT-K | 0 | one-step | spin | chlorobenzene | DMF+DMSO | no | no | no | 16.6
Li, J. et al., Nano Energy, 46, 331–337 (2018) | 2018 | PCBM-GD | ZnO-GD | MAPbI3 | P3CT-K | 0 | one-step | spin | chlorobenzene | DMF+DMSO | no | no | no | 20
Li, W. et al., Energy Environ. Sci., 11, 286–293 (2018) | 2018 | PCBM | BCP | CsxFA1-xPbI3–[GaAA3]4 | NiOx | 0 | one-step | spin 2-3 | chlorobenzene | DMSO+GBL | no | no | no | 18.2
Li, W. et al., Energy Environ. Sci., 11, 286–293 (2018) | 2018 | PCBM | BCP | CsxFA1-xPbI3 | NiOx | 0 | one-step | spin 2-3 | chlorobenzene | DMSO+GBL | no | no | no | 15.8
Liu, C. et al., J. Am. Chem. Soc., 140, 3825–3828 (2018) | 2018 | ZnO-C60 | no | CsPbI2Br | NiOx | 0 | one-step | spin 2-3 | no | DMSO | no | no | no | 13.3
Liu, C. et al., J. Am. Chem. Soc., 140, 3825–3828 (2018) | 2018 | C60 | no | CsPbI2Br | NiOx | 0 | one-step | spin 2-3 | no | DMSO | no | no | no | 10.3
Liu, C. et al., J. Am. Chem. Soc., 140, 3825–3828 (2018) | 2018 | ZnO | no | CsPbI2Br | NiOx | 0 | one-step | spin 2-3 | no | DMSO | no | no | no | 9.3
Liu, D. et al., Adv. Sci., 5, 1700484 (2018) | 2018 | C60 | BCP | MAPbI3-xClx | PEDOT:PSS | 0 | one-step | spin | no | DMF+DMSO | no | no | no | 19.1 | CI
Liu, D. et al., Adv. Sci., 5, 1700484 (2018) | 2018 | C60 | BCP | MAPbI3-xClx | PEDOT:PSS | 0 | one-step | spin | no | DMF+DMSO+H2O | no | no | no | 20.1 | CI
Niu, G. et al., J. Mater. Chem. A , 6, 4721–4728 (2018) | 2018 | PCBM | BCP | MAPbI3 | NiMgLiO | 0 | one-step | spin 2-3 | chlorobenzene | DMSO+GBL | no | no | no | 17.6
Niu, G. et al., J. Mater. Chem. A , 6, 4721–4728 (2018) | 2018 | PCBM | BCP | Cs0.05FA0.15MA0.8PbI3 | NiMgLiO | 0 | one-step | spin 2-3 | chlorobenzene | DMSO+GBL | no | no | no | 19.2
Sha, W. E. I. et al., Adv. Energy Mater., 8, 1701586 (2017) | 2018 | PCBM+C60 | no | MAPbI3-xClx | NiOx | 0 | one-step | spin | chlorobenzene | DMF | no | no | no | 19.4
Shao, S. et al., Adv. Energy Mater., 8, 1702019 (2018) | 2018 | C60 | BCP | PEA2FAn-1SnnI3n+1 | PEDOT:PSS | 0 | one-step | spin | diethyl ether | DMF+DMSO | no | no | no | 9
Shao, S. et al., Adv. Energy Mater., 8, 1702019 (2018) | 2018 | C60 | BCP | FASnI3 | PEDOT:PSS | 0 | one-step | spin | diethyl ether | DMF+DMSO | no | no | no | 6
Wu, W.-Q. et al., Nat. Commun., 9, 1625 (2018) | 2018 | C60 | BCP | MAPbI3 | no | 0 | one-step | spin | no | DMF+F4TCNQ | no | no | no | 20.2
Wu, W.-Q. et al., Nat. Commun., 9, 1625 (2018) | 2018 | C60 | BCP | MAPbI3 | no | 0 | one-step | spin | no | DMF | no | no | no | 11
Yoon, Y. et al., Nano Energy, 48, 543–550 (2018) | 2018 | PCBM | no | MAPbI3 | NiOx | 0 | one-step | spin | diethyl ether | DMF+DMSO | no | no | no | 14.8
Yoon, Y. et al., Nano Energy, 48, 543–550 (2018) | 2018 | PCBM | no | MAPbI3 | NiOx | 0 | one-step | spin | diethyl ether | DMF+DMSO | no | no | no | 17
Yu, J. C. et al., Sci. Rep. 8, 1070 (2018) | 2018 | PCBM | ZnO | MAPbI3-xBrx | PEDOT:GO | 0 | one-step | spin 2-3 | chlorobenzene | DMSO+GBL | no | no | no | 18.1 | Br
Yu, J. C. et al., Sci. Rep. 8, 1070 (2018) | 2018 | PCBM | ZnO | MAPbI3-xBrx | PEDOT:PSS | 0 | one-step | spin 2-3 | chlorobenzene | DMSO+GBL | no | no | no | 15 | Br
Zhang, J. et al., Adv. Energy Mater., 8, 1701981 (2017) | 2018 | PCBM | no | MAPbI3 | NiOx | 0 | one-step | spin | chlorobenzene | DMF+DMSO+LiI | no | no | no | 16
Zhang, J. et al., Adv. Energy Mater., 8, 1701981 (2017) | 2018 | PCBM | no | MAPbI3 | NiOx | 0 | one-step | spin | chlorobenzene | DMF+DMSO | no | no | no | 19.5